## Data
200 | -4.281042e-06
201 | -2.138461e-06
202 | -2.949294e-06
203 | -3.857275e-06
204 | -7.091314e-07
205 | -6.469155e-06
206 | -8.768323e-06
207 | -4.423638e-06
208 | -4.814557e-06
209 | -6.795618e-06
210 | -2.591704e-06
211 | -3.579456e-06
212 | -4.859562e-06
213 | -5.243706e-06
214 | -4.443329e-06
215 | -4.528093e-06
216 | -8.534946e-06
217 | -9.398958e-06
218 | -5.075583e-06
219 | -3.797194e-06
220 | -1.360074e-06
221 | 5.810679e-07
222 | -2.415326e-06
223 | -3.661536e-06
224 | -4.710686e-06
225 | -5.945098e-06
226 | -8.608975e-06
227 | -4.485714e-06
228 | 4.093661e-06
229 | -5.703884e-07
230 | -4.079337e-06
231 | -9.469815e-07
232 | -1.891184e-06
233 | 6.61017e-07
234 | 9.429495e-08
235 | 9.416268e-07
236 | -2.351876e-06
237 | -4.791522e-06
238 | -1.782795e-06
239 | -3.749433e-06
240 | -1.122676e-06
241 | 5.603936e-07
242 | -9.323144e-07
243 | 2.790854e-07
244 | -1.021288e-06
245 | -3.704398e-06
246 | -4.615136e-07
247 | -3.681765e-07
248 | -2.386017e-06
249 | -4.301491e-06
250 | -2.19136e-06
251 | 4.553659e-07
252 | -9.998206e-07
253 | -2.179463e-06
254 | -4.171192e-06
255 | -2.264074e-06
256 | -2.624315e-06
257 | -1.627355e-06
258 | -3.70551e-06
259 | -4.428989e-06
260 | -2.529612e-06
261 | -7.949629e-06
262 | -4.877918e-06
263 | -4.517851e-07
264 | -9.037556e-07
265 | 7.22926e-07
266 | -7.234592e-07
267 | -7.96667e-06
268 | -3.622353e-06
269 | -1.178039e-06
270 | -2.811709e-06
271 | 7.255107e-07
272 | 1.814185e-07
273 | -8.167335e-07
274 | 6.355002e-07
275 | 1.362307e-06
276 | 1.180472e-06
277 | 1.453281e-06
278 | 1.090046e-06
279 | 1.362415e-06
280 | -1.090098e-06
281 | 5.44828e-07
282 | 3.360871e-06
283 | -3.540863e-06
284 | -6.266285e-06
285 | -9.081987e-07
286 | -1.997458e-06
287 | 9.984532e-07
288 | 3.813124e-06
289 | 8.164616e-07
290 | -2.086048e-06
291 | -4.537283e-07
292 | 2.448657e-06
293 | 3.536907e-06
294 | 6.889073e-06
295 | 2.716761e-06
296 | 5.43658e-07
297 | 1.812974e-07
298 | -1.993169e-06
299 | -1.53961e-06
300 | 2.354077e-06
301 | -3.077087e-06
302 | -6.060371e-06
303 | -4.523299e-07
304 | 9.94906e-07
305 | -2.713383e-06
306 | 3.07381e-06
307 | 8.133874e-07
308 | 2.349107e-06
309 | 3.793718e-06
310 | -1.987976e-06
311 | 2.708329e-07
312 | 2.257625e-06
313 | 3.251173e-06
314 | 6.5873e-06
315 | 1.506312e-05
316 | 2.237599e-05
317 | 2.542131e-05
318 | 4.924631e-05
319 | 7.436681e-05
320 | 0.000119914
321 | 0.0001942894
322 | 0.0003133767
323 | 0.0004865634
324 | 0.0007622863
325 | 0.001187128
326 | 0.001807801
327 | 0.002698769
328 | 0.003953548
329 | 0.00559275
330 | 0.007753129
331 | 0.01063252
332 | 0.01444477
333 | 0.01938543
334 | 0.02546094
335 | 0.03211377
336 | 0.03866792
337 | 0.04498734
338 | 0.05162174
339 | 0.05969452
340 | 0.07012544
341 | 0.08267297
342 | 0.09705624
343 | 0.112914
344 | 0.1291374
345 | 0.1418388
346 | 0.1472482
347 | 0.145566
348 | 0.1402842
349 | 0.1342246
350 | 0.1278842
351 | 0.1239928
352 | 0.1271878
353 | 0.1402646
354 | 0.1591186
355 | 0.1728871
356 | 0.1711796
357 | 0.1518992
358 | 0.1231234
359 | 0.09527063
360 | 0.07497302
361 | 0.06247764
362 | 0.05609671
363 | 0.05409405
364 | 0.05442337
365 | 0.05448465
366 | 0.05090764
367 | 0.0425017
368 | 0.03099203
369 | 0.01998936
370 | 0.01213967
371 | 0.007303616
372 | 0.004555546
373 | 0.002975886
374 | 0.002019865
375 | 0.001426079
376 | 0.001035384
377 | 0.0007906929
378 | 0.0005990346
379 | 0.0004598826
380 | 0.0003715091
381 | 0.0003057783
382 | 0.0002585055
383 | 0.00022585
384 | 0.0001918211
385 | 0.0001691353
386 | 0.0001518132
387 | 0.000131267
388 | 0.0001212584
389 | 0.0001140472
390 | 0.0001041998
391 | 9.793795e-05
392 | 9.339258e-05
393 | 8.858935e-05
394 | 8.196198e-05
395 | 8.529982e-05
396 | 7.865641e-05
397 | 7.96683e-05
398 | 7.830928e-05
399 | 7.229079e-05
400 | 7.592114e-05
401 | 7.524961e-05
402 | 7.640725e-05
403 | 8.045869e-05
404 | 8.071591e-05
405 | 8.349682e-05
406 | 7.937483e-05
407 | 8.961578e-05
408 | 9.380914e-05
409 | 9.476478e-05
410 | 0.0001015715
411 | 0.0001063226
412 | 0.0001136302
413 | 0.0001255128
414 | 0.0001299263
415 | 0.0001402411
416 | 0.0001517313
417 | 0.0001617473
418 | 0.0001784144
419 | 0.0002008716
420 | 0.0002141005
421 | 0.0002418839
422 | 0.0002653749
423 | 0.0002948568
424 | 0.0003324914
425 | 0.0003706154
426 | 0.0004231175
427 | 0.000475282
428 | 0.000535602
429 | 0.0006276355
430 | 0.0007203523
431 | 0.0008263388
432 | 0.0009600665
433 | 0.001118467
434 | 0.001316522
435 | 0.001548897
436 | 0.001832779
437 | 0.002186793
438 | 0.002616065
439 | 0.003154729
440 | 0.003822963
441 | 0.00465832
442 | 0.005704213
443 | 0.007017326
444 | 0.00872491
445 | 0.01095783
446 | 0.01382018
447 | 0.01756001
448 | 0.02243682
449 | 0.02884265
450 | 0.03715608
451 | 0.04802808
452 | 0.06214022
453 | 0.08047456
454 | 0.1039033
455 | 0.1328302
456 | 0.1670867
457 | 0.2064016
458 | 0.2490748
459 | 0.2926107
460 | 0.3346502
461 | 0.3734778
462 | 0.4069259
463 | 0.4337737
464 | 0.4544679
465 | 0.4677826
466 | 0.4759414
467 | 0.4804524
468 | 0.4830233
469 | 0.4853533
470 | 0.4875016
471 | 0.492128
472 | 0.4986192
473 | 0.5097741
474 | 0.5258321
475 | 0.5496312
476 | 0.5817069
477 | 0.6235072
478 | 0.6746123
479 | 0.7329043
480 | 0.7916437
481 | 0.8471782
482 | 0.8926713
483 | 0.9262201
484 | 0.9473823
485 | 0.9590922
486 | 0.9636602
487 | 0.9658703
488 | 0.9666921
489 | 0.9666247
490 | 0.966889
491 | 0.9681045
492 | 0.9686493
493 | 0.9709192
494 | 0.9720638
495 | 0.9740812
496 | 0.9743901
497 | 0.9755707
498 | 0.9757878
499 | 0.9761887
500 | 0.9763637
501 | 0.9764622
502 | 0.9762058
503 | 0.9757591
504 | 0.9748532
505 | 0.9750002
506 | 0.9755402
507 | 0.9747592
508 | 0.9756274
509 | 0.9753742
510 | 0.9752782
511 | 0.9764977
512 | 0.9762428
513 | 0.9769024
514 | 0.9771543
515 | 0.9766272
516 | 0.9770072
517 | 0.9770478
518 | 0.9773943
519 | 0.977238
520 | 0.9772717
521 | 0.9760162
522 | 0.9759418
523 | 0.9754667
524 | 0.9747594
525 | 0.9731082
526 | 0.9728477
527 | 0.9724662
528 | 0.9714391
529 | 0.9715225
530 | 0.9713699
531 | 0.9705479
532 | 0.9703124
533 | 0.9700735
534 | 0.9706033
535 | 0.9712145
536 | 0.9721721
537 | 0.9716584
538 | 0.971867
539 | 0.9720962
540 | 0.9730856
541 | 0.9745145
542 | 0.9752696
543 | 0.9757058
544 | 0.9761051
545 | 0.9762087
546 | 0.9762341
547 | 0.9770665
548 | 0.9781076
549 | 0.978931
550 | 0.9795428
551 | 0.9789661
552 | 0.9789194
553 | 0.9788399
554 | 0.9793159
555 | 0.979418
556 | 0.9793295
557 | 0.9791869
558 | 0.9783699
559 | 0.9775206
560 | 0.9776463
561 | 0.9781028
562 | 0.9779518
563 | 0.9774368
564 | 0.9775521
565 | 0.9775965
566 | 0.9764349
567 | 0.9763671
568 | 0.9762253
569 | 0.975706
570 | 0.9764079
571 | 0.9765768
572 | 0.9760471
573 | 0.976238
574 | 0.9759076
575 | 0.9759443
576 | 0.9765267
577 | 0.9770259
578 | 0.9768125
579 | 0.9769675
580 | 0.9774273
581 | 0.97753
582 | 0.9781963
583 | 0.9783819
584 | 0.9783321
585 | 0.9786277
586 | 0.9793784
587 | 0.9798503
588 | 0.9801238
589 | 0.9807208
590 | 0.980163
591 | 0.9800689
592 | 0.98039
593 | 0.9806916
594 | 0.9813585
595 | 0.9806051
596 | 0.9807377
597 | 0.981046
598 | 0.9802939
599 | 0.979947
600 | 0.9802538
601 | 0.9804618
602 | 0.9806491
603 | 0.9801235
604 | 0.9800363
605 | 0.9795107
606 | 0.9797064
607 | 0.980102
608 | 0.9793298
609 | 0.9793535
610 | 0.9791608
611 | 0.9784909
612 | 0.9792259
613 | 0.9790591
614 | 0.9784362
615 | 0.9788646
616 | 0.9788638
617 | 0.9790349
618 | 0.9793422
619 | 0.9797531
620 | 0.9793388
621 | 0.9804651
622 | 0.9796934
623 | 0.9799492
624 | 0.9811906
625 | 0.9809058
626 | 0.9817552
627 | 0.9813861
628 | 0.9812468
629 | 0.9815132
630 | 0.9825679
631 | 0.9829803
632 | 0.9825827
633 | 0.9832013
634 | 0.982002
635 | 0.9827411
636 | 0.9837275
637 | 0.9835761
638 | 0.9831304
639 | 0.9831212
640 | 0.9826919
641 | 0.9824849
642 | 0.9837693
643 | 0.983364
644 | 0.9829452
645 | 0.9823835
646 | 0.9806153
647 | 0.981126
648 | 0.9810477
649 | 0.9800763
650 | 0.9798671
651 | 0.9779748
652 | 0.9769145
653 | 0.9764572
654 | 0.9752994
655 | 0.973278
656 | 0.9728191
657 | 0.9712114
658 | 0.9684306
659 | 0.9668435
660 | 0.9650713
661 | 0.9637594
662 | 0.9597791
663 | 0.9576602
664 | 0.9549165
665 | 0.9520792
666 | 0.9483432
667 | 0.945237
668 | 0.9406388
669 | 0.9372231
670 | 0.9326728
671 | 0.9282198
672 | 0.9240289
673 | 0.9187168
674 | 0.9129698
675 | 0.9074408
676 | 0.901405
677 | 0.8956082
678 | 0.8880855
679 | 0.8819764
680 | 0.8752676
681 | 0.867214
682 | 0.8594194
683 | 0.851469
684 | 0.8431157
685 | 0.8352799
686 | 0.8260185
687 | 0.8170549
688 | 0.8080781
689 | 0.79816
690 | 0.789133
691 | 0.7793978
692 | 0.7689999
693 | 0.7592334
694 | 0.7491089
695 | 0.7391182
696 | 0.7296352
697 | 0.718406
698 | 0.7079651
699 | 0.6981866
700 | 0.6877848
701 | 0.6771908
702 | 0.667475
703 | 0.6571882
704 | 0.6478035
705 | 0.6380047
706 | 0.6284848
707 | 0.6185613
708 | 0.6099625
709 | 0.6001939
710 | 0.5912544
711 | 0.5829701
712 | 0.574269
713 | 0.56534
714 | 0.5578368
715 | 0.5493676
716 | 0.5419192
717 | 0.5345506
718 | 0.5269014
719 | 0.5207517
720 | 0.5136836
721 | 0.506734
722 | 0.4997288
723 | 0.4934467
724 | 0.4878165
725 | 0.4821335
726 | 0.476385
727 | 0.4712525
728 | 0.4657292
729 | 0.4611571
730 | 0.4566434
731 | 0.4518746
732 | 0.4481295
733 | 0.4441422
734 | 0.4401298
735 | 0.4365409
736 | 0.4336691
737 | 0.4299501
738 | 0.4268359
739 | 0.4241657
740 | 0.4215792
741 | 0.4187995
742 | 0.4162842
743 | 0.4141164
744 | 0.4124483
745 | 0.4100181
746 | 0.409076
747 | 0.4069289
748 | 0.4058192
749 | 0.404567
750 | 0.4034885
751 | 0.4023464
752 | 0.402004
753 | 0.4014158
754 | 0.4010694
755 | 0.4010233
756 | 0.4009629
757 | 0.400863
758 | 0.4014137
759 | 0.4014577
760 | 0.4022883
761 | 0.4031745
762 | 0.4035154
763 | 0.4046064
764 | 0.4057237
765 | 0.407018
766 | 0.4078579
767 | 0.409926
768 | 0.4109542
769 | 0.4128091
770 | 0.4148101
771 | 0.4166304
772 | 0.4187848
773 | 0.4206512
774 | 0.4238349
775 | 0.42613
776 | 0.4288878
777 | 0.4326035
778 | 0.4345917
779 | 0.437974
780 | 0.4412556
781 | 0.444375
782 | 0.4484832
783 | 0.4522613
784 | 0.4553709
785 | 0.4595006
786 | 0.4633379
787 | 0.4673978
788 | 0.4718359
789 | 0.4761404
790 | 0.4798135
791 | 0.4845171
792 | 0.4891167
793 | 0.4940327
794 | 0.498851
795 | 0.504737
796 | 0.5092024
797 | 0.5144325
798 | 0.519623
799 | 0.525112
800 | 0.5302117
801 | 0.5358801
802 | 0.5414876
803 | 0.547196
804 | 0.5536954
805 | 0.5592083
806 | 0.5657056
807 | 0.5706877
808 | 0.5771286
809 | 0.5834463
810 | 0.5890422
811 | 0.5949385
812 | 0.6025879
813 | 0.6074058
814 | 0.6135975
815 | 0.6193511
816 | 0.6263275
817 | 0.6322752
818 | 0.6386306
819 | 0.6433885
820 | 0.6507295
821 | 0.6569446
822 | 0.6628531
823 | 0.6681897
824 | 0.6738635
825 | 0.6800901
826 | 0.6855434
827 | 0.6916632
828 | 0.6971617
829 | 0.7034634
830 | 0.7075994
831 | 0.7123352
832 | 0.7169861
833 | 0.7216086
834 | 0.7277291
835 | 0.7314507
836 | 0.7354982
837 | 0.7418628
838 | 0.7436296
839 | 0.7462258
840 | 0.7500909
841 | 0.7531014
842 | 0.7573808
843 | 0.7579896
844 | 0.7591361
845 | 0.7591215
846 | 0.760175
847 | 0.7630229
848 | 0.7638247
849 | 0.7642383
850 | 0.7635126
851 | 0.7643058
852 | 0.7624405
853 | 0.7609554
854 | 0.7608427
855 | 0.7616866
856 | 0.7589987
857 | 0.7545874
858 | 0.7518957
859 | 0.7514951
860 | 0.7445654
861 | 0.7312034
862 | 0.7257418
863 | 0.7216162
864 | 0.7166962
865 | 0.7151706
866 | 0.7183275
867 | 0.7081696
868 | 0.6940991
869 | 0.6889979
870 | 0.6884469
871 | 0.6876135
872 | 0.6841531
873 | 0.6820378
874 | 0.6769521
875 | 0.6727793
876 | 0.6675657
877 | 0.6650417
878 | 0.6667203
879 | 0.6654082
880 | 0.6611618
881 | 0.6488306
882 | 0.6340934
883 | 0.6301729
884 | 0.6309509
885 | 0.6298342
886 | 0.6222072
887 | 0.6134359
888 | 0.6107754
889 | 0.6165329
890 | 0.622238
891 | 0.6175238
892 | 0.6080158
893 | 0.5986972
894 | 0.5974122
895 | 0.597942
896 | 0.5947303
897 | 0.5918025
898 | 0.5893068
899 | 0.5822816
900 | 0.5810677
901 | 0.5794777
902 | 0.5790913
903 | 0.5772124
904 | 0.5748256
905 | 0.5747619
906 | 0.5731431
907 | 0.5736885
908 | 0.5739443
909 | 0.5717888
910 | 0.5661672
911 | 0.5635259
912 | 0.5654083
913 | 0.5684217
914 | 0.5656409
915 | 0.5623002
916 | 0.562251
917 | 0.560996
918 | 0.5606577
919 | 0.5603995
920 | 0.5611109
921 | 0.5615723
922 | 0.5614797
923 | 0.5627906
924 | 0.5615529
925 | 0.5608329
926 | 0.5612284
927 | 0.5614522
928 | 0.5623116
929 | 0.565303
930 | 0.5662841
931 | 0.5655502
932 | 0.5650548
933 | 0.5677801
934 | 0.5708405
935 | 0.5694004
936 | 0.5721807
937 | 0.5743307
938 | 0.5770022
939 | 0.5777999
940 | 0.5754295
941 | 0.5788775
942 | 0.5839358
943 | 0.5861326
944 | 0.5856792
945 | 0.5885991
946 | 0.5954264
947 | 0.601871
948 | 0.6029835
949 | 0.6013097
950 | 0.5963728
951 | 0.5934694
952 | 0.5974675
953 | 0.6008707
954 | 0.6051827
955 | 0.6044508
956 | 0.6085408
957 | 0.6126702
958 | 0.6190798
959 | 0.62329
960 | 0.6243576
961 | 0.6277745
962 | 0.6303312
963 | 0.6303843
964 | 0.6322981
965 | 0.6361406
966 | 0.6387472
967 | 0.6415022
968 | 0.6448096
969 | 0.6488293
970 | 0.6534935
971 | 0.6538038
972 | 0.6598557
973 | 0.6656241
974 | 0.6664017
975 | 0.6672285
976 | 0.672857
977 | 0.6748353
978 | 0.6800778
979 | 0.6833475
980 | 0.6871028
981 | 0.6868748
982 | 0.6934727
983 | 0.6933157
984 | 0.6999432
985 | 0.7013415
986 | 0.7000911
987 | 0.7061902
988 | 0.7149792
989 | 0.7150747
990 | 0.7186703
991 | 0.7165154
992 | 0.7219123
993 | 0.7287444
994 | 0.7253592
995 | 0.7246132
996 | 0.7354804
997 | 0.7354461
998 | 0.7330306
999 | 0.7415571
1000 | 0.7500336
1001 | 0.7592198
1002 | 0.7527654
1003 | 0.7465506
1004 | 0.7432188
1005 | 0.7409313
1006 | 0.750886
1007 | 0.75021
1008 | 0.7619314
1009 | 0.76785
1010 | 0.7691442
1011 | 0.7620628
1012 | 0.7699997
1013 | 0.7717
1014 | 0.7694353
1015 | 0.7706156
1016 | 0.772901
1017 | 0.7755634
1018 | 0.7719543
1019 | 0.7713204
1020 | 0.7774246
1021 | 0.770606
1022 | 0.7752163
1023 | 0.7752793
1024 | 0.7812168
1025 | 0.7810814
1026 | 0.7742789
1027 | 0.7736648
1028 | 0.7789447
1029 | 0.7776854
1030 | 0.7764497
1031 | 0.7748424
1032 | 0.7721832
1033 | 0.776664
1034 | 0.7792486
1035 | 0.7754447
1036 | 0.7791697
1037 | 0.781406
1038 | 0.784014
1039 | 0.7819406
1040 | 0.7701907
1041 | 0.7492578
1042 | 0.7502887
1043 | 0.7638587
1044 | 0.7703512
1045 | 0.7655346
1046 | 0.7640821
1047 | 0.7656568
1048 | 0.7645841
1049 | 0.7576581
1050 | 0.7563051
1051 | 0.7556491
1052 | 0.7570451
1053 | 0.7476732
1054 | 0.7422186
1055 | 0.7452536
1056 | 0.7422485
1057 | 0.74378
1058 | 0.7460935
1059 | 0.7383479
1060 | 0.7343383
1061 | 0.7398703
1062 | 0.7326993
1063 | 0.7275136
1064 | 0.7244481
1065 | 0.7144914
1066 | 0.7300389
1067 | 0.7208516
1068 | 0.7203642
1069 | 0.7142596
1070 | 0.7094844
1071 | 0.7112814
1072 | 0.7128662
1073 | 0.7067094
1074 | 0.7073159
1075 | 0.697276
1076 | 0.7000191
1077 | 0.6977576
1078 | 0.6949979
1079 | 0.69433
1080 | 0.6897314
1081 | 0.6939296
1082 | 0.6916821
1083 | 0.6908539
1084 | 0.6896617
1085 | 0.685782
1086 | 0.6898971
1087 | 0.68419
1088 | 0.6756576
1089 | 0.6731365
1090 | 0.6825721
1091 | 0.6853867
1092 | 0.6803166
1093 | 0.6812094
1094 | 0.6831965
1095 | 0.6825067
1096 | 0.6907483
1097 | 0.696595
1098 | 0.6938584
1099 | 0.711195
1100 | 0.7208835
0.4523754
0.4378141
0.422893
0.409772
0.3969452
0.3846689
0.3732557
0.3631012
0.3536896
0.3453757
0.3365557
0.3277781
0.3201172
0.3124709
0.3047482
0.2968518
0.2893742
0.2816026
0.2739535
0.2651903
0.2567313
0.249388
0.2409651
0.2321653
0.2224447
0.2130054
0.2040964
0.1961657
0.188695
0.1805827
0.1729039
0.1654037
0.1580407
0.151463
0.1449455
0.13873
0.1332228
0.1277045
0.1226655
0.1175114
0.1130861
0.109083
0.1057165
0.1019906
0.09901072
0.09548827
0.09254664
0.09031212
0.08811112
0.0861133
0.08439022
0.08266206
0.08088417
0.07958113
0.07822812
0.07694844
0.07670829
0.07545977
0.07472087
0.07397956
0.07342288
0.07272191
0.07178549
0.07219591
0.0720889
0.07139067
0.07150223
0.07132625
0.07140513
0.07131895
0.0715208
0.07103244
0.07125404
0.07136779
0.07164432
0.0720052
0.07157811
0.07200467
0.07274624
0.07299048
0.07277378
0.073257
0.07420677
0.07454176
0.07508364
0.07582325
0.0769991
0.07703444
0.0782556
0.07953966
0.08079454
0.08134469
0.08277947
0.08414973
0.08604601
0.0877687
0.0894774
0.09220141
0.09431878
0.09545009
0.09672964
0.0991245
0.1025753
0.1059706
0.1093832
0.1119002
0.1151286
0.1184802
0.1218033
0.1256907
0.1290086
0.133173
0.1372596
0.1419435
0.1467478
0.1507323
0.1556043
0.160054
0.1643234
0.1686321
0.1731209
0.1767973
0.1809462
0.1840901
0.1873651
0.190659
0.1935724
0.1956465
0.1974133
0.1993048
0.2002297
0.200303
0.2005976
0.2006875
0.2008254
0.2000895
0.1995652
0.1991278
0.1981678
0.1961693
0.1942537
0.1937333
0.1927698
0.1915109
0.1904459
0.190197
0.1894328
0.1880275
0.1880298
0.1877938
0.1861383
0.1860954
0.1879104
0.1894888
0.1907548
0.1918682
0.1917385
0.1903536
0.1921072
0.1967064
0.2008268
0.2012881
0.2054386
0.2118813
0.2159607
0.2186621
0.2245141
0.2316881
0.2409386
0.2485904
0.2574968
0.2656187
0.2732362
0.2824564
0.2927896
0.304409
0.3151195
0.3261682
0.3399696
0.3564634
0.3744082
0.3933052
0.4094308
0.4288756
0.4492059
0.4692434
0.4926308
0.5160035
0.5369918
0.5583467
0.5823386
0.6060954
0.629176
0.6525549
0.6785699
0.6998731
0.7187561
0.7374524
0.7575138
0.7757404
0.7914746
0.8041441
0.8163484
0.827284
0.8349276
0.8404178
0.8452295
0.8485986
0.8497184
0.8491318
0.8483959
0.8463795
0.8432349
0.8399683
0.8355022
0.8301794
0.8248228
0.8196505
0.8135934
0.8073485
0.8015704
0.7953875
0.7884011
0.7815137
0.7753235
0.7686934
0.7619938
0.7548983
0.7472931
0.7405055
0.7325679
0.7240798
0.7159875
0.7071384
0.6984175
0.6892453
0.6790223
0.6698934
0.6592779
0.6480755
0.6378536
0.6272472
0.616257
0.6055595
0.5947471
0.5833932
0.5720268
0.5611257
0.5502973
0.539676
0.5279754
0.5173321
0.5074263
0.4971494
0.4875112
0.4780853
0.4698406
0.4609426
0.4524317
0.4450783
0.4378012
0.4314705
0.4274487
0.4275917
0.4269356
0.4235541
0.4186452
0.4143208
0.4106009
0.4076496
0.4056458
0.4036428
0.4022296
0.4013547
0.4012308
0.4014883
0.4026637
0.4042225
0.4059539
0.4078099
0.4098338
0.4113856
0.4144908
0.4200993
0.4264613
0.4330175
0.4397516
0.4469082
0.4543467
0.4618485
0.4708069
0.4825866
0.4957805
0.5087095
0.5217311
0.5352266
0.550019
0.5648187
0.580611
0.5973442
0.6140392
0.6326838
0.651473
0.6704993
0.6898299
0.7099278
0.7286041
0.7478315
0.7655953
0.7837641
0.8002159
0.8156
0.8290291
0.8411062
0.8506928
0.8583894
0.8640983
0.8676667
0.8672836
0.8643507
0.8596826
0.8520238
0.8421928
0.8304633
0.8178465
0.802082
0.7873005
0.7700775
0.753346
0.7347256
0.7152759
0.6973018
0.6787484
0.6604334
0.6420592
0.6238003
0.6068323
0.5898344
0.5742342
0.5587974
0.5449983
0.5308461
0.5175657
0.5066481
0.4946846
0.4843454
0.474975
0.4653543
0.4574645
0.4489624
0.4418729
0.4354737
0.4294417
0.4242707
0.4191076
0.4137248
0.4108962
0.4069025
0.4037791
0.4018476
0.3997117
0.3990001
0.3986975
0.395876
0.3959914
0.396623
0.3960069
0.3969384
0.4009898
0.4040376
0.4070252
0.4096674
0.41134
0.4086837
0.4036806
0.4045813
0.4096487
0.4130275
0.418175
0.4241275
0.4292057
0.4355056
0.4416196
0.4475835
0.4542161
0.4624921
0.4681795
0.4766068
0.4853058
0.4920903
0.4998453
0.5089291
0.5171353
0.5247797
0.5334694
0.5424132
0.549633
0.559078
0.5689937
0.5759416
0.5839643
0.593645
0.6009606
0.6073776
0.6161585
0.6241168
0.6295536
0.6371011
0.6432852
0.6484482
0.6542773
0.6598577
0.6643267
0.6672952
0.6720908
0.6761023
0.678878
0.6819477
0.6849846
0.6870558
0.6877121
0.6903255
0.6918968
0.6915558
0.6931632
0.6948634
0.6951819
0.6948678
0.695226
0.6967942
0.6963702
0.6961764
0.6971116
0.6985884
0.6999264
0.698815
0.6991894
0.7011693
0.7025353
0.702592
0.7037842
0.7063575
0.708355
0.7093378
0.7103215
0.7131213
0.7160165
0.7183765
0.7205178
0.7236506
0.7262334
0.7299687
0.733252
0.7354389
0.7389033
0.7431017
0.7468013
0.7502217
0.7537826
0.757419
0.7605904
0.7642288
0.7670931
0.7697159
0.7733744
0.7765325
0.778379
0.7806665
0.7828016
0.785356
0.7868605
0.7882556
0.7887915
0.7891737
0.7885798
0.7889785
0.7884445
0.7873017
0.7851512
0.7822558
0.7805707
0.7774863
0.77459
0.7709997
0.7662954
0.7616573
0.7567951
0.7523332
0.7475793
0.742725
0.7361338
0.7294759
0.7235134
0.7172312
0.7111078
0.7051903
0.6980787
0.6906411
0.6836923
0.6774398
0.6716551
0.6659912
0.6594545
0.6530831
0.6473267
0.6406652
0.6353361
0.6304147
0.6256019
0.6210073
0.6157763
0.6105338
0.6055893
0.601719
0.5984544
0.595239
0.591826
0.5887681
0.5863242
0.5835914
0.5810376
0.5794514
0.5781139
0.5768501
0.5760477
0.5747341
0.5745288
0.5743528
0.5746715
0.5743277
0.5748595
0.5763414
0.577771
0.5798727
0.5816249
0.5836688
0.5860016
0.5886291
0.5908552
0.5943464
0.5984992
0.6024764
0.6066574
0.6113732
0.6158304
0.620578
0.6251125
0.6302327
0.6358077
0.6412687
0.6474452
0.6535331
0.6598141
0.6663145
0.6731357
0.6804168
0.6870645
0.6935785
0.7003775
0.7070265
0.7136313
0.7202292
0.7272235
0.7346217
0.7416576
0.7483781
0.754847
0.7616979
0.7677254
0.7738861
0.7789832
0.7837973
0.7885763
0.7929114
0.7966256
0.8001482
0.8031355
0.8062817
0.8086089
0.8102525
0.8110002
0.8116236
0.8117493
0.8109892
0.8101679
0.809288
0.8076246
0.8047791
0.8020313
0.7990497
0.7950612
0.7907368
0.7868296
0.7822272
0.7773838
0.7723332
0.767423
0.7611681
0.7545755
0.748552
0.7427115
0.7372388
0.7314935
0.7261496
0.720258
0.7138804
0.7069678
0.6999786
0.6943545
0.6885471
0.6820114
0.6758046
0.6707942
0.6660947
0.6606736
0.655286
0.650033
0.6452836
0.6417848
0.6385902
0.6348854
0.6306189
0.6268326
0.6247689
0.622854
0.6197254
0.6170769
0.6170306
0.6175752
0.614427
0.6081015
0.6039987
0.6051433
0.6073698
0.606664
0.6022926
0.597807
0.5962415
0.597906
0.6015763
0.6045407
0.6045841
0.6022769
0.601143
0.6021248
0.6050587
0.6094232
0.6131139
0.6153394
0.6148564
0.6140978
0.615243
0.6193094
0.6266376
0.6346291
0.6399601
0.6439856
0.6500707
0.6561494
0.6590777
0.6605566
0.6637387
0.6682404
0.6726895
0.6781194
0.6836143
0.6892281
0.6940484
0.6995701
0.7058645
0.7139447
0.721508
0.7273591
0.731734
0.7356647
0.7409152
0.7476037
0.7545471
0.760618
0.7663598
0.7721236
0.7782447
0.7845218
0.7906832
0.7966533
0.8012341
0.8060805
0.8118485
0.8172756
0.8217831
0.8260216
0.8294556
0.832915
0.8363281
0.8397169
0.8429173
0.8469371
0.8515206
0.8541535
0.855067
0.8562659
0.8568301
0.8573824
0.8584581
0.8593642
0.8601502
0.8608851
0.8605391
0.8610066
0.8621797
0.8626979
0.8628212
0.8620931
0.8609759
0.8585866
0.8556526
0.8537673
0.851344
0.8485192
0.8470575
0.8462232
0.844674
0.8429644
0.8412296
0.8394805
0.8369699
0.8348811
0.8325604
0.8312814
0.8282
0.8255183
0.8233533
0.8214385
0.8199949
0.8185978
0.8173752
0.8154883
0.8142807
0.8118104
0.809719
0.8083466
0.8074615
0.8068041
0.8057382
0.8043308
0.8033403
0.8032623
0.8027014
0.8012543
0.8006479
0.8008701
0.8009081
0.8001704
0.8000483
0.7997891
0.8007013
0.8010322
0.8009731
0.8018773
0.8022547
0.8030383
0.8038364
0.8043946
0.8057858
0.8076766
0.8084394
0.8090541
0.8091941
0.8109807
0.8122184
0.8133734
0.8146843
0.8161529
0.8168909
0.8191113
0.820494
0.8218461
0.8239912
0.8246331
0.8260198
0.827669
0.8289643
0.8309425
0.8326543
0.8330345
0.8343364
0.8358279
0.8367308
0.8379507
0.8385113
0.8387417
0.8396407
0.8396784
0.8399667
0.8397095
0.839979
0.8396387
0.8390827
0.8380989
0.8373658