## Data
200 | -7.542789e-06
201 | -8.961172e-06
202 | -8.339382e-06
203 | -1.055675e-05
204 | -1.013045e-05
205 | -6.469155e-06
206 | -7.558899e-06
207 | -9.953185e-06
208 | -7.723351e-06
209 | -6.096069e-06
210 | -7.675432e-06
211 | -4.176032e-06
212 | -7.041406e-06
213 | -7.816089e-06
214 | -3.752144e-06
215 | -4.62653e-06
216 | -6.474786e-06
217 | -1.135707e-05
218 | -1.073681e-05
219 | -7.983844e-06
220 | -1.107489e-05
221 | -1.074976e-05
222 | -7.63243e-06
223 | -1.021376e-05
224 | -4.230004e-06
225 | -2.20544e-06
226 | -8.51332e-06
227 | -7.539816e-06
228 | -5.902487e-06
229 | -7.795307e-06
230 | -1.015091e-05
231 | -1.287895e-05
232 | -9.739599e-06
233 | -3.210654e-06
234 | -3.771798e-06
235 | -9.039617e-06
236 | -6.397103e-06
237 | -1.879028e-06
238 | -4.785397e-06
239 | -7.217658e-06
240 | -4.397149e-06
241 | -2.054777e-06
242 | -3.915721e-06
243 | -3.349025e-06
244 | -7.427549e-07
245 | -1.852199e-06
246 | -3.322898e-06
247 | -1.472706e-06
248 | 1.468318e-06
249 | -2.013464e-06
250 | -6.117548e-06
251 | -6.01083e-06
252 | -4.544639e-06
253 | -2.724328e-06
254 | -4.896616e-06
255 | -5.433778e-06
256 | -1.628885e-06
257 | -4.972474e-06
258 | -5.964967e-06
259 | -3.977052e-06
260 | -5.420598e-07
261 | -1.987407e-06
262 | -4.335927e-06
263 | -3.072139e-06
264 | -3.615022e-06
265 | -4.337556e-06
266 | -3.798161e-06
267 | -5.250759e-06
268 | -4.799619e-06
269 | -2.265459e-06
270 | -4.353613e-06
271 | -3.083421e-06
272 | -1.904894e-06
273 | -9.982298e-07
274 | -1.180215e-06
275 | -1.180666e-06
276 | -6.356387e-07
277 | -1.998261e-06
278 | -2.452605e-06
279 | -1.816554e-07
280 | -5.268806e-06
281 | -3.268968e-06
282 | 1.180847e-06
283 | 2.088201e-06
284 | 2.179577e-06
285 | -3.087876e-06
286 | -1.54349e-06
287 | -3.812276e-06
288 | -5.901264e-06
289 | 1.179333e-06
290 | -1.99535e-06
291 | -9.074567e-08
292 | -2.630039e-06
293 | -1.178969e-06
294 | -2.53808e-06
295 | -3.984583e-06
296 | -2.990119e-06
297 | -1.812974e-06
298 | 3.170951e-06
299 | 1.449045e-06
300 | -9.959558e-07
301 | -2.443569e-06
302 | -4.974931e-06
303 | -2.352115e-06
304 | -3.256056e-06
305 | 5.426767e-07
306 | -1.627311e-06
307 | -6.778228e-06
308 | -1.445605e-06
309 | -5.238944e-06
310 | 4.518128e-07
311 | -7.763875e-06
312 | -4.87647e-06
313 | 4.786448e-06
314 | -1.894977e-06
315 | 4.149123e-06
316 | 1.263161e-05
317 | 2.397897e-05
318 | 4.59993e-05
319 | 8.158688e-05
320 | 0.0001436442
321 | 0.0002385773
322 | 0.0003917885
323 | 0.0006146253
324 | 0.0009511451
325 | 0.001448962
326 | 0.002152388
327 | 0.003134901
328 | 0.004505619
329 | 0.006349446
330 | 0.008727879
331 | 0.01174132
332 | 0.01543252
333 | 0.02003151
334 | 0.02579017
335 | 0.03263631
336 | 0.04011519
337 | 0.04739141
338 | 0.0535383
339 | 0.05808469
340 | 0.06174579
341 | 0.06616905
342 | 0.07362817
343 | 0.08665748
344 | 0.1077241
345 | 0.1364367
346 | 0.1666679
347 | 0.1893258
348 | 0.1972145
349 | 0.1900518
350 | 0.1742266
351 | 0.1602644
352 | 0.1563596
353 | 0.1704656
354 | 0.2055113
355 | 0.2513178
356 | 0.2891203
357 | 0.311574
358 | 0.3283494
359 | 0.3373701
360 | 0.3195737
361 | 0.2747789
362 | 0.2281817
363 | 0.2052118
364 | 0.2110914
365 | 0.2294687
366 | 0.232137
367 | 0.2099785
368 | 0.1909064
369 | 0.2087246
370 | 0.2617325
371 | 0.3182395
372 | 0.3347695
373 | 0.295831
374 | 0.2280114
375 | 0.1693521
376 | 0.1307506
377 | 0.09834348
378 | 0.06846879
379 | 0.04891209
380 | 0.04579227
381 | 0.05104139
382 | 0.06723323
383 | 0.1052107
384 | 0.1613301
385 | 0.2000954
386 | 0.1757497
387 | 0.1048475
388 | 0.04419457
389 | 0.01804682
390 | 0.008828321
391 | 0.004983776
392 | 0.003112644
393 | 0.00207407
394 | 0.001455511
395 | 0.001066734
396 | 0.0008078632
397 | 0.0006306338
398 | 0.0005004025
399 | 0.0004047049
400 | 0.0003396147
401 | 0.0002849428
402 | 0.0002447502
403 | 0.0002152623
404 | 0.0001832207
405 | 0.0001663765
406 | 0.0001515258
407 | 0.0001374638
408 | 0.0001278975
409 | 0.0001149331
410 | 0.0001123976
411 | 0.0001018338
412 | 9.497056e-05
413 | 9.534402e-05
414 | 8.825843e-05
415 | 8.787034e-05
416 | 8.615103e-05
417 | 8.359577e-05
418 | 8.494667e-05
419 | 8.472075e-05
420 | 8.428947e-05
421 | 8.390457e-05
422 | 8.775625e-05
423 | 8.668648e-05
424 | 9.031279e-05
425 | 9.495539e-05
426 | 9.424021e-05
427 | 9.668685e-05
428 | 0.0001062445
429 | 0.0001108519
430 | 0.0001164542
431 | 0.0001206972
432 | 0.0001277991
433 | 0.0001408246
434 | 0.0001520678
435 | 0.0001612196
436 | 0.0001757651
437 | 0.000191447
438 | 0.0002039127
439 | 0.0002291651
440 | 0.0002521143
441 | 0.0002805933
442 | 0.0003113085
443 | 0.0003438259
444 | 0.0003870538
445 | 0.0004341812
446 | 0.0004917093
447 | 0.0005577936
448 | 0.0006323333
449 | 0.0007204071
450 | 0.0008271748
451 | 0.000955018
452 | 0.00110868
453 | 0.001289367
454 | 0.00150254
455 | 0.001773359
456 | 0.00209289
457 | 0.002486448
458 | 0.002972925
459 | 0.00356529
460 | 0.004299953
461 | 0.005206627
462 | 0.006347507
463 | 0.007786984
464 | 0.00965596
465 | 0.01200093
466 | 0.01504453
467 | 0.01902404
468 | 0.02411771
469 | 0.0307457
470 | 0.03923887
471 | 0.05025007
472 | 0.06419868
473 | 0.08216858
474 | 0.1048463
475 | 0.1324161
476 | 0.1646408
477 | 0.2010511
478 | 0.2401836
479 | 0.2802679
480 | 0.319059
481 | 0.3554544
482 | 0.386861
483 | 0.413367
484 | 0.4342397
485 | 0.4496288
486 | 0.4601833
487 | 0.4685851
488 | 0.4746734
489 | 0.4801416
490 | 0.4855166
491 | 0.4920603
492 | 0.4999713
493 | 0.5104987
494 | 0.5235782
495 | 0.5406299
496 | 0.5621927
497 | 0.5888577
498 | 0.6215527
499 | 0.6588829
500 | 0.6995674
501 | 0.7428471
502 | 0.7860377
503 | 0.8255818
504 | 0.8603052
505 | 0.8889768
506 | 0.9117847
507 | 0.9275208
508 | 0.939166
509 | 0.9466634
510 | 0.9517315
511 | 0.9558641
512 | 0.9589928
513 | 0.9616687
514 | 0.9635947
515 | 0.9655937
516 | 0.9686309
517 | 0.9710438
518 | 0.9740155
519 | 0.9771244
520 | 0.978798
521 | 0.9807552
522 | 0.9828908
523 | 0.9843059
524 | 0.9864163
525 | 0.987563
526 | 0.9881033
527 | 0.9881133
528 | 0.9882218
529 | 0.9882845
530 | 0.9889076
531 | 0.9885888
532 | 0.987211
533 | 0.986712
534 | 0.9859864
535 | 0.9849154
536 | 0.9854405
537 | 0.9848779
538 | 0.9837837
539 | 0.9825854
540 | 0.9822013
541 | 0.9819883
542 | 0.9826344
543 | 0.983211
544 | 0.9825506
545 | 0.9827746
546 | 0.9825053
547 | 0.9828328
548 | 0.9837435
549 | 0.9852812
550 | 0.9860017
551 | 0.9853453
552 | 0.9858193
553 | 0.9866465
554 | 0.9873636
555 | 0.9887992
556 | 0.9892238
557 | 0.9888793
558 | 0.9886129
559 | 0.9882007
560 | 0.9887715
561 | 0.9895952
562 | 0.989502
563 | 0.9885601
564 | 0.9884747
565 | 0.9883735
566 | 0.9872286
567 | 0.9869161
568 | 0.986026
569 | 0.9851798
570 | 0.9852616
571 | 0.984661
572 | 0.9841709
573 | 0.9838423
574 | 0.9828684
575 | 0.9828764
576 | 0.9827256
577 | 0.982197
578 | 0.9824321
579 | 0.9824384
580 | 0.9820758
581 | 0.9825641
582 | 0.9828048
583 | 0.9825091
584 | 0.9830608
585 | 0.9836963
586 | 0.984468
587 | 0.9847786
588 | 0.9850084
589 | 0.9857922
590 | 0.985732
591 | 0.9859802
592 | 0.9866992
593 | 0.9870659
594 | 0.9879125
595 | 0.9878944
596 | 0.9882387
597 | 0.9888083
598 | 0.9887027
599 | 0.9886713
600 | 0.988628
601 | 0.9891621
602 | 0.9885315
603 | 0.9878502
604 | 0.988606
605 | 0.9884012
606 | 0.9877675
607 | 0.9881811
608 | 0.9872053
609 | 0.9868801
610 | 0.9866727
611 | 0.9856328
612 | 0.9855008
613 | 0.9857472
614 | 0.9851398
615 | 0.9845127
616 | 0.9844836
617 | 0.9840428
618 | 0.9837776
619 | 0.9842231
620 | 0.9836577
621 | 0.9839463
622 | 0.9831144
623 | 0.9833184
624 | 0.983489
625 | 0.9837676
626 | 0.9841482
627 | 0.9838102
628 | 0.9836462
629 | 0.984027
630 | 0.9841412
631 | 0.98493
632 | 0.9846506
633 | 0.9844272
634 | 0.9843014
635 | 0.985099
636 | 0.9856282
637 | 0.9859225
638 | 0.9854423
639 | 0.9852329
640 | 0.9856112
641 | 0.9856163
642 | 0.9864368
643 | 0.9860243
644 | 0.9861544
645 | 0.9852228
646 | 0.9847555
647 | 0.9854705
648 | 0.9851436
649 | 0.9847614
650 | 0.9847591
651 | 0.9844782
652 | 0.9833406
653 | 0.9831362
654 | 0.9835191
655 | 0.9824859
656 | 0.9811718
657 | 0.9817969
658 | 0.9808425
659 | 0.9798742
660 | 0.9799026
661 | 0.9787668
662 | 0.9782091
663 | 0.9785661
664 | 0.9776534
665 | 0.9767185
666 | 0.9765173
667 | 0.9765087
668 | 0.9763103
669 | 0.9759745
670 | 0.9747075
671 | 0.9742996
672 | 0.9756875
673 | 0.9750184
674 | 0.974458
675 | 0.9736745
676 | 0.9732716
677 | 0.9742058
678 | 0.9737174
679 | 0.9742864
680 | 0.9747834
681 | 0.973722
682 | 0.9739926
683 | 0.9734412
684 | 0.973091
685 | 0.9736784
686 | 0.9743521
687 | 0.9747269
688 | 0.9739537
689 | 0.9742436
690 | 0.9743813
691 | 0.9737505
692 | 0.9733078
693 | 0.9734974
694 | 0.9743721
695 | 0.9730961
696 | 0.9733423
697 | 0.972365
698 | 0.9711968
699 | 0.9716777
700 | 0.9704224
701 | 0.9684108
702 | 0.9674157
703 | 0.9668409
704 | 0.9658515
705 | 0.964923
706 | 0.9640505
707 | 0.9606976
708 | 0.9593271
709 | 0.9580435
710 | 0.9561138
711 | 0.9545718
712 | 0.9523643
713 | 0.949856
714 | 0.9468564
715 | 0.943406
716 | 0.9415064
717 | 0.9389567
718 | 0.937059
719 | 0.9340771
720 | 0.9313172
721 | 0.9276602
722 | 0.923659
723 | 0.9215047
724 | 0.9199358
725 | 0.9160157
726 | 0.9137256
727 | 0.9102089
728 | 0.9074042
729 | 0.9048699
730 | 0.9028725
731 | 0.8995798
732 | 0.8978822
733 | 0.8950002
734 | 0.8914627
735 | 0.8894244
736 | 0.8884995
737 | 0.8861533
738 | 0.8832366
739 | 0.8814917
740 | 0.8797231
741 | 0.8785788
742 | 0.8772901
743 | 0.8745102
744 | 0.8759143
745 | 0.8719221
746 | 0.8718504
747 | 0.8710251
748 | 0.8709994
749 | 0.8702584
750 | 0.8690101
751 | 0.8679671
752 | 0.8681324
753 | 0.8682846
754 | 0.8689387
755 | 0.8693197
756 | 0.8700576
757 | 0.8686334
758 | 0.8699685
759 | 0.8703427
760 | 0.8720698
761 | 0.873307
762 | 0.8730206
763 | 0.8738925
764 | 0.8749914
765 | 0.8767308
766 | 0.8770435
767 | 0.8805196
768 | 0.880924
769 | 0.8821232
770 | 0.8839218
771 | 0.8850369
772 | 0.8859437
773 | 0.8875774
774 | 0.8912979
775 | 0.8912066
776 | 0.8935349
777 | 0.8962451
778 | 0.8973604
779 | 0.8988995
780 | 0.901011
781 | 0.9014835
782 | 0.9050547
783 | 0.9065047
784 | 0.9078763
785 | 0.9102978
786 | 0.911271
787 | 0.9123237
788 | 0.9143643
789 | 0.9155946
790 | 0.9162224
791 | 0.9172976
792 | 0.9185656
793 | 0.9199163
794 | 0.9215091
795 | 0.92283
796 | 0.9230052
797 | 0.9239416
798 | 0.924152
799 | 0.924218
800 | 0.9233951
801 | 0.9238706
802 | 0.9240108
803 | 0.923488
804 | 0.9244993
805 | 0.9232603
806 | 0.9227687
807 | 0.9213544
808 | 0.9213232
809 | 0.9206049
810 | 0.9178945
811 | 0.9166672
812 | 0.9166036
813 | 0.9140225
814 | 0.911917
815 | 0.9096262
816 | 0.9085709
817 | 0.9066097
818 | 0.9049407
819 | 0.9018181
820 | 0.8999771
821 | 0.8974593
822 | 0.895259
823 | 0.8924727
824 | 0.889896
825 | 0.8866051
826 | 0.884127
827 | 0.8822331
828 | 0.8778954
829 | 0.8754062
830 | 0.8738284
831 | 0.8711267
832 | 0.8671374
833 | 0.8643112
834 | 0.8625908
835 | 0.8596435
836 | 0.8575787
837 | 0.8560023
838 | 0.8518378
839 | 0.8490683
840 | 0.8485157
841 | 0.8452287
842 | 0.8445121
843 | 0.8409443
844 | 0.8372635
845 | 0.8345954
846 | 0.8310081
847 | 0.8312055
848 | 0.8292989
849 | 0.8284803
850 | 0.8253825
851 | 0.8237342
852 | 0.8213106
853 | 0.8199881
854 | 0.8201696
855 | 0.8200982
856 | 0.8165553
857 | 0.8139363
858 | 0.8126431
859 | 0.8134434
860 | 0.8087007
861 | 0.7986945
862 | 0.7991958
863 | 0.7959332
864 | 0.7923242
865 | 0.7987803
866 | 0.8048593
867 | 0.7966474
868 | 0.7880216
869 | 0.7865621
870 | 0.7879258
871 | 0.7906345
872 | 0.7970656
873 | 0.8002098
874 | 0.7965614
875 | 0.7961735
876 | 0.7894258
877 | 0.7938933
878 | 0.8076401
879 | 0.8110783
880 | 0.8137943
881 | 0.8058287
882 | 0.789497
883 | 0.787567
884 | 0.7946212
885 | 0.799221
886 | 0.8000558
887 | 0.8022884
888 | 0.8055204
889 | 0.8074082
890 | 0.8104368
891 | 0.8071125
892 | 0.7982574
893 | 0.7939839
894 | 0.8040452
895 | 0.8189488
896 | 0.8219951
897 | 0.8222038
898 | 0.8174136
899 | 0.81231
900 | 0.8144606
901 | 0.8143835
902 | 0.8194157
903 | 0.8211021
904 | 0.8188227
905 | 0.8222139
906 | 0.8241594
907 | 0.8270673
908 | 0.8319688
909 | 0.8289847
910 | 0.8233903
911 | 0.8237545
912 | 0.8300619
913 | 0.8365184
914 | 0.8324168
915 | 0.8294482
916 | 0.8311249
917 | 0.8351848
918 | 0.8382857
919 | 0.8361281
920 | 0.833981
921 | 0.8333977
922 | 0.8339088
923 | 0.8398539
924 | 0.8414239
925 | 0.8384545
926 | 0.837045
927 | 0.8319927
928 | 0.8367535
929 | 0.8455561
930 | 0.8427641
931 | 0.8373739
932 | 0.8377851
933 | 0.8409735
934 | 0.8411386
935 | 0.8375669
936 | 0.834751
937 | 0.8367793
938 | 0.8409666
939 | 0.8369266
940 | 0.8319114
941 | 0.8353138
942 | 0.8348642
943 | 0.8335185
944 | 0.8290355
945 | 0.8327473
946 | 0.842245
947 | 0.845046
948 | 0.8408733
949 | 0.8350221
950 | 0.8239365
951 | 0.8145893
952 | 0.8189006
953 | 0.819531
954 | 0.8203083
955 | 0.819501
956 | 0.8196914
957 | 0.8172541
958 | 0.8125808
959 | 0.8066851
960 | 0.8036796
961 | 0.8054276
962 | 0.8091253
963 | 0.8146515
964 | 0.8162544
965 | 0.8084441
966 | 0.8003044
967 | 0.7967042
968 | 0.800128
969 | 0.7997708
970 | 0.7992484
971 | 0.7925204
972 | 0.7893724
973 | 0.7913246
974 | 0.7930965
975 | 0.7871471
976 | 0.7869557
977 | 0.7856669
978 | 0.790503
979 | 0.7847864
980 | 0.7808669
981 | 0.7804703
982 | 0.7814871
983 | 0.7726102
984 | 0.7741121
985 | 0.776775
986 | 0.7695065
987 | 0.7668943
988 | 0.7690926
989 | 0.7702817
990 | 0.7705638
991 | 0.7646602
992 | 0.7612107
993 | 0.7636966
994 | 0.7615966
995 | 0.7572277
996 | 0.7655053
997 | 0.7608289
998 | 0.7570879
999 | 0.7556984
1000 | 0.76276
1001 | 0.766389
1002 | 0.7572969
1003 | 0.7501797
1004 | 0.7489814
1005 | 0.7417882
1006 | 0.7501662
1007 | 0.7465719
1008 | 0.7466862
1009 | 0.7416277
1010 | 0.7412618
1011 | 0.7431101
1012 | 0.7551128
1013 | 0.7581478
1014 | 0.7482185
1015 | 0.7472436
1016 | 0.7481794
1017 | 0.7487325
1018 | 0.7433442
1019 | 0.7450568
1020 | 0.7474685
1021 | 0.7412738
1022 | 0.7489562
1023 | 0.7446279
1024 | 0.741378
1025 | 0.7429364
1026 | 0.7436717
1027 | 0.7460596
1028 | 0.7433118
1029 | 0.7441521
1030 | 0.7446124
1031 | 0.7426122
1032 | 0.7435321
1033 | 0.7498918
1034 | 0.750908
1035 | 0.744474
1036 | 0.7506577
1037 | 0.7553827
1038 | 0.7627941
1039 | 0.7523859
1040 | 0.7458814
1041 | 0.7329259
1042 | 0.7393907
1043 | 0.7425604
1044 | 0.7435576
1045 | 0.7507491
1046 | 0.7591676
1047 | 0.7565307
1048 | 0.7548117
1049 | 0.7554942
1050 | 0.7515109
1051 | 0.7508294
1052 | 0.7541685
1053 | 0.7555345
1054 | 0.7515395
1055 | 0.7527261
1056 | 0.7523447
1057 | 0.7576377
1058 | 0.7575796
1059 | 0.7600076
1060 | 0.7651221
1061 | 0.7650233
1062 | 0.7640136
1063 | 0.7655541
1064 | 0.7605206
1065 | 0.7493424
1066 | 0.7586731
1067 | 0.7599903
1068 | 0.7703702
1069 | 0.7600958
1070 | 0.7580621
1071 | 0.7682439
1072 | 0.7666211
1073 | 0.7629714
1074 | 0.7618752
1075 | 0.7642761
1076 | 0.7693079
1077 | 0.7693631
1078 | 0.770281
1079 | 0.7722414
1080 | 0.7656396
1081 | 0.7770082
1082 | 0.7733043
1083 | 0.7766386
1084 | 0.77742
1085 | 0.7712212
1086 | 0.777665
1087 | 0.7785825
1088 | 0.7742077
1089 | 0.7744126
1090 | 0.7860782
1091 | 0.7903355
1092 | 0.783116
1093 | 0.7893061
1094 | 0.7879064
1095 | 0.7919906
1096 | 0.8017865
1097 | 0.8092641
1098 | 0.8130933
1099 | 0.8399214
1100 | 0.8476067
0.4523754
0.4378141
0.422893
0.409772
0.3969452
0.3846689
0.3732557
0.3631012
0.3536896
0.3453757
0.3365557
0.3277781
0.3201172
0.3124709
0.3047482
0.2968518
0.2893742
0.2816026
0.2739535
0.2651903
0.2567313
0.249388
0.2409651
0.2321653
0.2224447
0.2130054
0.2040964
0.1961657
0.188695
0.1805827
0.1729039
0.1654037
0.1580407
0.151463
0.1449455
0.13873
0.1332228
0.1277045
0.1226655
0.1175114
0.1130861
0.109083
0.1057165
0.1019906
0.09901072
0.09548827
0.09254664
0.09031212
0.08811112
0.0861133
0.08439022
0.08266206
0.08088417
0.07958113
0.07822812
0.07694844
0.07670829
0.07545977
0.07472087
0.07397956
0.07342288
0.07272191
0.07178549
0.07219591
0.0720889
0.07139067
0.07150223
0.07132625
0.07140513
0.07131895
0.0715208
0.07103244
0.07125404
0.07136779
0.07164432
0.0720052
0.07157811
0.07200467
0.07274624
0.07299048
0.07277378
0.073257
0.07420677
0.07454176
0.07508364
0.07582325
0.0769991
0.07703444
0.0782556
0.07953966
0.08079454
0.08134469
0.08277947
0.08414973
0.08604601
0.0877687
0.0894774
0.09220141
0.09431878
0.09545009
0.09672964
0.0991245
0.1025753
0.1059706
0.1093832
0.1119002
0.1151286
0.1184802
0.1218033
0.1256907
0.1290086
0.133173
0.1372596
0.1419435
0.1467478
0.1507323
0.1556043
0.160054
0.1643234
0.1686321
0.1731209
0.1767973
0.1809462
0.1840901
0.1873651
0.190659
0.1935724
0.1956465
0.1974133
0.1993048
0.2002297
0.200303
0.2005976
0.2006875
0.2008254
0.2000895
0.1995652
0.1991278
0.1981678
0.1961693
0.1942537
0.1937333
0.1927698
0.1915109
0.1904459
0.190197
0.1894328
0.1880275
0.1880298
0.1877938
0.1861383
0.1860954
0.1879104
0.1894888
0.1907548
0.1918682
0.1917385
0.1903536
0.1921072
0.1967064
0.2008268
0.2012881
0.2054386
0.2118813
0.2159607
0.2186621
0.2245141
0.2316881
0.2409386
0.2485904
0.2574968
0.2656187
0.2732362
0.2824564
0.2927896
0.304409
0.3151195
0.3261682
0.3399696
0.3564634
0.3744082
0.3933052
0.4094308
0.4288756
0.4492059
0.4692434
0.4926308
0.5160035
0.5369918
0.5583467
0.5823386
0.6060954
0.629176
0.6525549
0.6785699
0.6998731
0.7187561
0.7374524
0.7575138
0.7757404
0.7914746
0.8041441
0.8163484
0.827284
0.8349276
0.8404178
0.8452295
0.8485986
0.8497184
0.8491318
0.8483959
0.8463795
0.8432349
0.8399683
0.8355022
0.8301794
0.8248228
0.8196505
0.8135934
0.8073485
0.8015704
0.7953875
0.7884011
0.7815137
0.7753235
0.7686934
0.7619938
0.7548983
0.7472931
0.7405055
0.7325679
0.7240798
0.7159875
0.7071384
0.6984175
0.6892453
0.6790223
0.6698934
0.6592779
0.6480755
0.6378536
0.6272472
0.616257
0.6055595
0.5947471
0.5833932
0.5720268
0.5611257
0.5502973
0.539676
0.5279754
0.5173321
0.5074263
0.4971494
0.4875112
0.4780853
0.4698406
0.4609426
0.4524317
0.4450783
0.4378012
0.4314705
0.4274487
0.4275917
0.4269356
0.4235541
0.4186452
0.4143208
0.4106009
0.4076496
0.4056458
0.4036428
0.4022296
0.4013547
0.4012308
0.4014883
0.4026637
0.4042225
0.4059539
0.4078099
0.4098338
0.4113856
0.4144908
0.4200993
0.4264613
0.4330175
0.4397516
0.4469082
0.4543467
0.4618485
0.4708069
0.4825866
0.4957805
0.5087095
0.5217311
0.5352266
0.550019
0.5648187
0.580611
0.5973442
0.6140392
0.6326838
0.651473
0.6704993
0.6898299
0.7099278
0.7286041
0.7478315
0.7655953
0.7837641
0.8002159
0.8156
0.8290291
0.8411062
0.8506928
0.8583894
0.8640983
0.8676667
0.8672836
0.8643507
0.8596826
0.8520238
0.8421928
0.8304633
0.8178465
0.802082
0.7873005
0.7700775
0.753346
0.7347256
0.7152759
0.6973018
0.6787484
0.6604334
0.6420592
0.6238003
0.6068323
0.5898344
0.5742342
0.5587974
0.5449983
0.5308461
0.5175657
0.5066481
0.4946846
0.4843454
0.474975
0.4653543
0.4574645
0.4489624
0.4418729
0.4354737
0.4294417
0.4242707
0.4191076
0.4137248
0.4108962
0.4069025
0.4037791
0.4018476
0.3997117
0.3990001
0.3986975
0.395876
0.3959914
0.396623
0.3960069
0.3969384
0.4009898
0.4040376
0.4070252
0.4096674
0.41134
0.4086837
0.4036806
0.4045813
0.4096487
0.4130275
0.418175
0.4241275
0.4292057
0.4355056
0.4416196
0.4475835
0.4542161
0.4624921
0.4681795
0.4766068
0.4853058
0.4920903
0.4998453
0.5089291
0.5171353
0.5247797
0.5334694
0.5424132
0.549633
0.559078
0.5689937
0.5759416
0.5839643
0.593645
0.6009606
0.6073776
0.6161585
0.6241168
0.6295536
0.6371011
0.6432852
0.6484482
0.6542773
0.6598577
0.6643267
0.6672952
0.6720908
0.6761023
0.678878
0.6819477
0.6849846
0.6870558
0.6877121
0.6903255
0.6918968
0.6915558
0.6931632
0.6948634
0.6951819
0.6948678
0.695226
0.6967942
0.6963702
0.6961764
0.6971116
0.6985884
0.6999264
0.698815
0.6991894
0.7011693
0.7025353
0.702592
0.7037842
0.7063575
0.708355
0.7093378
0.7103215
0.7131213
0.7160165
0.7183765
0.7205178
0.7236506
0.7262334
0.7299687
0.733252
0.7354389
0.7389033
0.7431017
0.7468013
0.7502217
0.7537826
0.757419
0.7605904
0.7642288
0.7670931
0.7697159
0.7733744
0.7765325
0.778379
0.7806665
0.7828016
0.785356
0.7868605
0.7882556
0.7887915
0.7891737
0.7885798
0.7889785
0.7884445
0.7873017
0.7851512
0.7822558
0.7805707
0.7774863
0.77459
0.7709997
0.7662954
0.7616573
0.7567951
0.7523332
0.7475793
0.742725
0.7361338
0.7294759
0.7235134
0.7172312
0.7111078
0.7051903
0.6980787
0.6906411
0.6836923
0.6774398
0.6716551
0.6659912
0.6594545
0.6530831
0.6473267
0.6406652
0.6353361
0.6304147
0.6256019
0.6210073
0.6157763
0.6105338
0.6055893
0.601719
0.5984544
0.595239
0.591826
0.5887681
0.5863242
0.5835914
0.5810376
0.5794514
0.5781139
0.5768501
0.5760477
0.5747341
0.5745288
0.5743528
0.5746715
0.5743277
0.5748595
0.5763414
0.577771
0.5798727
0.5816249
0.5836688
0.5860016
0.5886291
0.5908552
0.5943464
0.5984992
0.6024764
0.6066574
0.6113732
0.6158304
0.620578
0.6251125
0.6302327
0.6358077
0.6412687
0.6474452
0.6535331
0.6598141
0.6663145
0.6731357
0.6804168
0.6870645
0.6935785
0.7003775
0.7070265
0.7136313
0.7202292
0.7272235
0.7346217
0.7416576
0.7483781
0.754847
0.7616979
0.7677254
0.7738861
0.7789832
0.7837973
0.7885763
0.7929114
0.7966256
0.8001482
0.8031355
0.8062817
0.8086089
0.8102525
0.8110002
0.8116236
0.8117493
0.8109892
0.8101679
0.809288
0.8076246
0.8047791
0.8020313
0.7990497
0.7950612
0.7907368
0.7868296
0.7822272
0.7773838
0.7723332
0.767423
0.7611681
0.7545755
0.748552
0.7427115
0.7372388
0.7314935
0.7261496
0.720258
0.7138804
0.7069678
0.6999786
0.6943545
0.6885471
0.6820114
0.6758046
0.6707942
0.6660947
0.6606736
0.655286
0.650033
0.6452836
0.6417848
0.6385902
0.6348854
0.6306189
0.6268326
0.6247689
0.622854
0.6197254
0.6170769
0.6170306
0.6175752
0.614427
0.6081015
0.6039987
0.6051433
0.6073698
0.606664
0.6022926
0.597807
0.5962415
0.597906
0.6015763
0.6045407
0.6045841
0.6022769
0.601143
0.6021248
0.6050587
0.6094232
0.6131139
0.6153394
0.6148564
0.6140978
0.615243
0.6193094
0.6266376
0.6346291
0.6399601
0.6439856
0.6500707
0.6561494
0.6590777
0.6605566
0.6637387
0.6682404
0.6726895
0.6781194
0.6836143
0.6892281
0.6940484
0.6995701
0.7058645
0.7139447
0.721508
0.7273591
0.731734
0.7356647
0.7409152
0.7476037
0.7545471
0.760618
0.7663598
0.7721236
0.7782447
0.7845218
0.7906832
0.7966533
0.8012341
0.8060805
0.8118485
0.8172756
0.8217831
0.8260216
0.8294556
0.832915
0.8363281
0.8397169
0.8429173
0.8469371
0.8515206
0.8541535
0.855067
0.8562659
0.8568301
0.8573824
0.8584581
0.8593642
0.8601502
0.8608851
0.8605391
0.8610066
0.8621797
0.8626979
0.8628212
0.8620931
0.8609759
0.8585866
0.8556526
0.8537673
0.851344
0.8485192
0.8470575
0.8462232
0.844674
0.8429644
0.8412296
0.8394805
0.8369699
0.8348811
0.8325604
0.8312814
0.8282
0.8255183
0.8233533
0.8214385
0.8199949
0.8185978
0.8173752
0.8154883
0.8142807
0.8118104
0.809719
0.8083466
0.8074615
0.8068041
0.8057382
0.8043308
0.8033403
0.8032623
0.8027014
0.8012543
0.8006479
0.8008701
0.8009081
0.8001704
0.8000483
0.7997891
0.8007013
0.8010322
0.8009731
0.8018773
0.8022547
0.8030383
0.8038364
0.8043946
0.8057858
0.8076766
0.8084394
0.8090541
0.8091941
0.8109807
0.8122184
0.8133734
0.8146843
0.8161529
0.8168909
0.8191113
0.820494
0.8218461
0.8239912
0.8246331
0.8260198
0.827669
0.8289643
0.8309425
0.8326543
0.8330345
0.8343364
0.8358279
0.8367308
0.8379507
0.8385113
0.8387417
0.8396407
0.8396784
0.8399667
0.8397095
0.839979
0.8396387
0.8390827
0.8380989
0.8373658