## Data
200 | -1.079372e-05
201 | -9.258992e-06
202 | -5.282574e-06
203 | -8.209773e-06
204 | -4.857101e-06
205 | -8.378795e-06
206 | -6.644942e-06
207 | -9.733917e-06
208 | -9.109792e-06
209 | -3.094785e-06
210 | -4.578526e-06
211 | -7.943689e-06
212 | -3.366981e-06
213 | 3.75195e-06
214 | 1.280571e-06
215 | -1.08034e-06
216 | 3.527326e-06
217 | -4.692207e-06
218 | -4.093525e-06
219 | -4.085072e-06
220 | -4.073941e-06
221 | -2.417731e-06
222 | -6.461801e-06
223 | -5.578052e-06
224 | -4.028433e-06
225 | -4.212262e-06
226 | -3.915228e-06
227 | -3.619002e-06
228 | -3.135865e-06
229 | -3.794078e-06
230 | -5.114757e-06
231 | -4.539913e-06
232 | -3.588683e-06
233 | -3.395465e-06
234 | -2.260765e-06
235 | -9.399923e-07
236 | -5.633057e-07
237 | -3.753147e-07
238 | 8.432315e-07
239 | -2.15204e-06
240 | -2.522049e-06
241 | -1.212156e-06
242 | -3.257738e-06
243 | -2.322206e-06
244 | 5.559336e-07
245 | -1.109168e-06
246 | 7.375167e-07
247 | 2.939955e-06
248 | -3.297067e-06
249 | -4.02013e-06
250 | -7.292357e-07
251 | -1.546147e-06
252 | -3.630745e-07
253 | -1.813358e-06
254 | -1.086854e-06
255 | -8.139731e-07
256 | -1.716261e-06
257 | 6.319258e-07
258 | 1.354033e-06
259 | 2.705304e-07
260 | 8.113782e-07
261 | 2.886841e-06
262 | 9.021003e-08
263 | -4.511347e-07
264 | 2.61768e-06
265 | -1.083334e-06
266 | -3.974879e-06
267 | -1.446083e-06
268 | -1.808436e-07
269 | -6.332526e-07
270 | 1.176711e-06
271 | 1.448148e-06
272 | 1.539355e-06
273 | 3.352092e-06
274 | 1.994155e-06
275 | 1.813358e-07
276 | -2.901568e-06
277 | -3.625483e-06
278 | -1.540858e-06
279 | 1.087438e-06
280 | -8.161954e-07
281 | 1.814252e-07
282 | -9.065821e-08
283 | -9.065479e-07
284 | 2.539208e-06
285 | 1.722443e-06
286 | 7.249792e-07
287 | 3.625412e-06
288 | -5.439588e-07
289 | 5.43557e-07
290 | -2.535967e-06
291 | -1.53943e-06
292 | -1.539232e-06
293 | -3.169367e-06
294 | -7.239099e-07
295 | 1.809733e-07
296 | 1.809236e-07
297 | -6.327151e-07
298 | 1.447248e-06
299 | -9.040308e-08
300 | -4.427124e-06
301 | -3.61564e-06
302 | -1.174798e-06
303 | 5.328426e-06
304 | 7.225347e-07
305 | -3.611539e-06
306 | 3.609082e-06
307 | 1.804457e-06
308 | 1.262708e-06
309 | 6.135108e-06
310 | 1.082671e-06
311 | 9.019666e-08
312 | 3.603766e-06
313 | 5.314025e-06
314 | 9.008076e-08
315 | -1.802782e-06
316 | 3.154025e-06
317 | -1.800148e-06
318 | -2.87969e-06
319 | 9.812516e-06
320 | 2.502411e-05
321 | 3.38342e-05
322 | 5.493871e-05
323 | 8.849167e-05
324 | 0.0001460454
325 | 0.0002212451
326 | 0.0003498587
327 | 0.0005402259
328 | 0.000833857
329 | 0.001241206
330 | 0.001819182
331 | 0.002618599
332 | 0.003673835
333 | 0.005063595
334 | 0.006867751
335 | 0.009292562
336 | 0.01249705
337 | 0.01701836
338 | 0.02331235
339 | 0.03200812
340 | 0.04318305
341 | 0.05597381
342 | 0.06908202
343 | 0.08082592
344 | 0.09038796
345 | 0.09950791
346 | 0.1112034
347 | 0.1286511
348 | 0.1536525
349 | 0.1821632
350 | 0.2080477
351 | 0.2280062
352 | 0.2410645
353 | 0.2439734
354 | 0.2339008
355 | 0.2184287
356 | 0.2117203
357 | 0.2194064
358 | 0.2289348
359 | 0.2221333
360 | 0.2030318
361 | 0.1974827
362 | 0.2199521
363 | 0.2596965
364 | 0.290641
365 | 0.2872857
366 | 0.2472401
367 | 0.1903572
368 | 0.1356622
369 | 0.092565
370 | 0.06910665
371 | 0.06111541
372 | 0.06238693
373 | 0.07474946
374 | 0.1019497
375 | 0.1394109
376 | 0.1596035
377 | 0.1359539
378 | 0.08122197
379 | 0.03377474
380 | 0.01468576
381 | 0.00737292
382 | 0.004207289
383 | 0.002607411
384 | 0.001719695
385 | 0.001192947
386 | 0.0008657216
387 | 0.0006461397
388 | 0.000494713
389 | 0.0003940672
390 | 0.0003149022
391 | 0.0002606353
392 | 0.0002181644
393 | 0.0001897855
394 | 0.0001650213
395 | 0.0001398121
396 | 0.0001284399
397 | 0.0001079732
398 | 0.0001032204
399 | 9.427141e-05
400 | 9.11657e-05
401 | 8.064683e-05
402 | 7.7784e-05
403 | 7.080339e-05
404 | 6.740529e-05
405 | 6.78319e-05
406 | 6.715713e-05
407 | 6.671303e-05
408 | 6.344709e-05
409 | 6.37023e-05
410 | 6.110319e-05
411 | 6.372291e-05
412 | 6.080559e-05
413 | 6.799804e-05
414 | 6.411412e-05
415 | 6.875793e-05
416 | 6.519911e-05
417 | 7.092689e-05
418 | 7.095915e-05
419 | 7.981756e-05
420 | 7.778231e-05
421 | 8.780591e-05
422 | 8.770735e-05
423 | 9.900058e-05
424 | 0.0001018217
425 | 0.0001163391
426 | 0.0001215093
427 | 0.0001328781
428 | 0.0001409539
429 | 0.0001575703
430 | 0.0001724991
431 | 0.0001909261
432 | 0.0002137344
433 | 0.0002373623
434 | 0.0002707918
435 | 0.0002982075
436 | 0.0003407159
437 | 0.0003839568
438 | 0.0004457662
439 | 0.0005090177
440 | 0.0005885323
441 | 0.0006810519
442 | 0.0007903788
443 | 0.0009271752
444 | 0.001091619
445 | 0.001297829
446 | 0.001547334
447 | 0.001859394
448 | 0.002234442
449 | 0.002712837
450 | 0.003317335
451 | 0.00406547
452 | 0.005036712
453 | 0.006283787
454 | 0.007911618
455 | 0.01007299
456 | 0.01288586
457 | 0.0166613
458 | 0.02170738
459 | 0.02852319
460 | 0.03772558
461 | 0.05003424
462 | 0.06648032
463 | 0.0886175
464 | 0.1172515
465 | 0.1533009
466 | 0.1956771
467 | 0.2432083
468 | 0.2920875
469 | 0.3394804
470 | 0.3824148
471 | 0.416567
472 | 0.4422539
473 | 0.458359
474 | 0.4666507
475 | 0.4686668
476 | 0.4679491
477 | 0.4658627
478 | 0.4642648
479 | 0.4647556
480 | 0.467215
481 | 0.4729221
482 | 0.4819741
483 | 0.4955029
484 | 0.5141442
485 | 0.5404724
486 | 0.5748791
487 | 0.6200325
488 | 0.6748542
489 | 0.7350869
490 | 0.7986221
491 | 0.8557416
492 | 0.9035784
493 | 0.9379419
494 | 0.9599082
495 | 0.9715253
496 | 0.9761032
497 | 0.97686
498 | 0.9762078
499 | 0.9743104
500 | 0.9733643
501 | 0.9732337
502 | 0.9729293
503 | 0.9730871
504 | 0.9723459
505 | 0.9737076
506 | 0.9740847
507 | 0.9749722
508 | 0.9754742
509 | 0.9754394
510 | 0.9756756
511 | 0.975705
512 | 0.9765796
513 | 0.9774877
514 | 0.9776756
515 | 0.977769
516 | 0.9786402
517 | 0.9795543
518 | 0.9793552
519 | 0.9797914
520 | 0.9806195
521 | 0.980796
522 | 0.9815904
523 | 0.9821385
524 | 0.9822932
525 | 0.982289
526 | 0.9822887
527 | 0.9825893
528 | 0.9824216
529 | 0.9821802
530 | 0.9822659
531 | 0.9819013
532 | 0.981775
533 | 0.9812206
534 | 0.9811928
535 | 0.9812142
536 | 0.9807979
537 | 0.9813269
538 | 0.9810374
539 | 0.9807441
540 | 0.9805647
541 | 0.9807288
542 | 0.9813686
543 | 0.9815344
544 | 0.981596
545 | 0.9816925
546 | 0.9816703
547 | 0.982255
548 | 0.9828935
549 | 0.9836841
550 | 0.9828154
551 | 0.9828424
552 | 0.9832776
553 | 0.9829964
554 | 0.9834849
555 | 0.9834098
556 | 0.9825197
557 | 0.9828017
558 | 0.9825789
559 | 0.9822248
560 | 0.9819419
561 | 0.981055
562 | 0.9804506
563 | 0.9803674
564 | 0.9802988
565 | 0.9800562
566 | 0.9802839
567 | 0.9803883
568 | 0.9794948
569 | 0.9788984
570 | 0.9788406
571 | 0.979344
572 | 0.9793836
573 | 0.9794084
574 | 0.9793656
575 | 0.9788856
576 | 0.9796838
577 | 0.9799871
578 | 0.9797961
579 | 0.9805207
580 | 0.9809588
581 | 0.9807177
582 | 0.9810541
583 | 0.9819964
584 | 0.9821658
585 | 0.9823259
586 | 0.9827783
587 | 0.9830158
588 | 0.9833021
589 | 0.9835032
590 | 0.9832668
591 | 0.9835349
592 | 0.9839765
593 | 0.9838891
594 | 0.9835266
595 | 0.9838079
596 | 0.9830847
597 | 0.9831471
598 | 0.9830302
599 | 0.9829756
600 | 0.9832718
601 | 0.983005
602 | 0.9825852
603 | 0.9820542
604 | 0.9815049
605 | 0.981463
606 | 0.9810323
607 | 0.9813417
608 | 0.9809297
609 | 0.9800776
610 | 0.9799055
611 | 0.979799
612 | 0.9799902
613 | 0.9793328
614 | 0.9794098
615 | 0.9796863
616 | 0.9792274
617 | 0.9790911
618 | 0.9790751
619 | 0.9791073
620 | 0.9790136
621 | 0.9787015
622 | 0.9791363
623 | 0.9790608
624 | 0.978861
625 | 0.9793149
626 | 0.9793068
627 | 0.9794025
628 | 0.9797049
629 | 0.9798722
630 | 0.9797176
631 | 0.9799917
632 | 0.9797338
633 | 0.979873
634 | 0.9796187
635 | 0.9798174
636 | 0.9803149
637 | 0.980796
638 | 0.9798148
639 | 0.9796115
640 | 0.9796335
641 | 0.9801683
642 | 0.9800268
643 | 0.9804763
644 | 0.9799173
645 | 0.9795918
646 | 0.978689
647 | 0.9785408
648 | 0.978744
649 | 0.9791911
650 | 0.9785259
651 | 0.9781236
652 | 0.9775743
653 | 0.9773641
654 | 0.9767521
655 | 0.9776117
656 | 0.9771714
657 | 0.9772425
658 | 0.9762049
659 | 0.9751827
660 | 0.9746981
661 | 0.9758221
662 | 0.9757658
663 | 0.9754346
664 | 0.9742664
665 | 0.9734805
666 | 0.972984
667 | 0.9733306
668 | 0.9728034
669 | 0.9728786
670 | 0.9718087
671 | 0.9712462
672 | 0.9704931
673 | 0.9693375
674 | 0.9689029
675 | 0.9688721
676 | 0.9682329
677 | 0.9668216
678 | 0.965896
679 | 0.9654899
680 | 0.9636026
681 | 0.9624135
682 | 0.9617386
683 | 0.9602436
684 | 0.9589366
685 | 0.9575896
686 | 0.9562529
687 | 0.9550018
688 | 0.9524276
689 | 0.9507437
690 | 0.9491346
691 | 0.9470904
692 | 0.9450872
693 | 0.9420706
694 | 0.9407783
695 | 0.9377716
696 | 0.9365943
697 | 0.9327548
698 | 0.9301415
699 | 0.927917
700 | 0.9252171
701 | 0.9230534
702 | 0.9208182
703 | 0.9164233
704 | 0.9142264
705 | 0.9117061
706 | 0.908578
707 | 0.9062536
708 | 0.9030012
709 | 0.9001382
710 | 0.8981258
711 | 0.893992
712 | 0.8927296
713 | 0.8901029
714 | 0.8873585
715 | 0.8852308
716 | 0.8823352
717 | 0.8801083
718 | 0.877915
719 | 0.8757626
720 | 0.8738391
721 | 0.8714758
722 | 0.8700095
723 | 0.8675401
724 | 0.8669401
725 | 0.8658494
726 | 0.8633729
727 | 0.8621296
728 | 0.8611547
729 | 0.8605564
730 | 0.859093
731 | 0.8585436
732 | 0.8587602
733 | 0.8573122
734 | 0.8564805
735 | 0.856331
736 | 0.8564552
737 | 0.8564869
738 | 0.8555725
739 | 0.8565498
740 | 0.8564298
741 | 0.8561655
742 | 0.8567759
743 | 0.8577201
744 | 0.8578517
745 | 0.8595535
746 | 0.8593888
747 | 0.8594339
748 | 0.8605142
749 | 0.8619238
750 | 0.8622487
751 | 0.8645289
752 | 0.8643122
753 | 0.8654469
754 | 0.8665555
755 | 0.8672749
756 | 0.8695111
757 | 0.8716894
758 | 0.8715512
759 | 0.8723798
760 | 0.8735534
761 | 0.8748209
762 | 0.8765022
763 | 0.8771765
764 | 0.878384
765 | 0.8792386
766 | 0.8797677
767 | 0.8803132
768 | 0.8824336
769 | 0.8830666
770 | 0.8847281
771 | 0.8842536
772 | 0.8856733
773 | 0.8846058
774 | 0.8860296
775 | 0.8866574
776 | 0.8857855
777 | 0.88671
778 | 0.8865447
779 | 0.8859746
780 | 0.8860877
781 | 0.8855479
782 | 0.8858364
783 | 0.8849388
784 | 0.8850297
785 | 0.883436
786 | 0.8819633
787 | 0.8817359
788 | 0.8796749
789 | 0.8794299
790 | 0.8777446
791 | 0.8756195
792 | 0.8737483
793 | 0.8715754
794 | 0.8698397
795 | 0.8678327
796 | 0.8654644
797 | 0.8633131
798 | 0.8604531
799 | 0.8588948
800 | 0.8543774
801 | 0.8529026
802 | 0.850154
803 | 0.8472852
804 | 0.8444937
805 | 0.8410506
806 | 0.8378441
807 | 0.8350931
808 | 0.8319685
809 | 0.8290666
810 | 0.8266095
811 | 0.8227594
812 | 0.820394
813 | 0.8159604
814 | 0.8149764
815 | 0.8103626
816 | 0.8068126
817 | 0.8042613
818 | 0.8016894
819 | 0.7994812
820 | 0.7961818
821 | 0.7934849
822 | 0.7906132
823 | 0.7874414
824 | 0.7838659
825 | 0.7811715
826 | 0.7791187
827 | 0.7770751
828 | 0.7746714
829 | 0.772
830 | 0.7709849
831 | 0.767121
832 | 0.7646845
833 | 0.7623804
834 | 0.7609321
835 | 0.7598584
836 | 0.7583446
837 | 0.7554894
838 | 0.7552428
839 | 0.7523786
840 | 0.7507374
841 | 0.7500056
842 | 0.7483139
843 | 0.7468829
844 | 0.7454528
845 | 0.742694
846 | 0.7403343
847 | 0.7411628
848 | 0.7409889
849 | 0.7389989
850 | 0.7382865
851 | 0.7372362
852 | 0.736496
853 | 0.7351075
854 | 0.7336715
855 | 0.7346645
856 | 0.7332149
857 | 0.7320841
858 | 0.733084
859 | 0.7330039
860 | 0.7265781
861 | 0.7185662
862 | 0.7211745
863 | 0.7181141
864 | 0.7170893
865 | 0.7168029
866 | 0.7191191
867 | 0.7204266
868 | 0.7267668
869 | 0.7250491
870 | 0.7151532
871 | 0.7132279
872 | 0.713544
873 | 0.7154106
874 | 0.7207107
875 | 0.7224294
876 | 0.7201145
877 | 0.7152056
878 | 0.712186
879 | 0.7163084
880 | 0.7234744
881 | 0.7221751
882 | 0.7196681
883 | 0.7205743
884 | 0.7207518
885 | 0.7181134
886 | 0.7167992
887 | 0.7141942
888 | 0.7134821
889 | 0.7205474
890 | 0.735679
891 | 0.7316609
892 | 0.7163361
893 | 0.7050664
894 | 0.7093459
895 | 0.7151597
896 | 0.7185845
897 | 0.7203169
898 | 0.7218121
899 | 0.720579
900 | 0.7168099
901 | 0.7145172
902 | 0.7156498
903 | 0.7165006
904 | 0.7163358
905 | 0.7149857
906 | 0.7122324
907 | 0.7121509
908 | 0.713591
909 | 0.7119619
910 | 0.7129036
911 | 0.7113236
912 | 0.7103499
913 | 0.7115988
914 | 0.7086452
915 | 0.706676
916 | 0.7049806
917 | 0.7049206
918 | 0.7050015
919 | 0.7037416
920 | 0.7027085
921 | 0.7003578
922 | 0.6978229
923 | 0.6956519
924 | 0.6966911
925 | 0.694263
926 | 0.6921278
927 | 0.6911801
928 | 0.6909187
929 | 0.6893509
930 | 0.6883905
931 | 0.6860017
932 | 0.6834992
933 | 0.6834619
934 | 0.6854817
935 | 0.6882051
936 | 0.6832911
937 | 0.6768907
938 | 0.673176
939 | 0.6734683
940 | 0.6790255
941 | 0.6767693
942 | 0.6732217
943 | 0.6744667
944 | 0.6707146
945 | 0.6664338
946 | 0.6691423
947 | 0.6668912
948 | 0.6638275
949 | 0.6600336
950 | 0.6609994
951 | 0.6580251
952 | 0.6568093
953 | 0.6570202
954 | 0.6540703
955 | 0.6513017
956 | 0.6486182
957 | 0.6506432
958 | 0.6595069
959 | 0.6613969
960 | 0.6542149
961 | 0.6438874
962 | 0.6393544
963 | 0.6400538
964 | 0.6417998
965 | 0.6406178
966 | 0.6396728
967 | 0.6400606
968 | 0.6370728
969 | 0.6364569
970 | 0.6316774
971 | 0.633224
972 | 0.6363289
973 | 0.6366521
974 | 0.6359456
975 | 0.6328068
976 | 0.6271634
977 | 0.6295728
978 | 0.6308369
979 | 0.6294699
980 | 0.6309097
981 | 0.6292301
982 | 0.6299468
983 | 0.6251862
984 | 0.6236243
985 | 0.6244703
986 | 0.6268241
987 | 0.6285035
988 | 0.6236351
989 | 0.6188875
990 | 0.623817
991 | 0.6268547
992 | 0.6264409
993 | 0.6229643
994 | 0.618448
995 | 0.6210706
996 | 0.6241681
997 | 0.6175073
998 | 0.6188366
999 | 0.6225063
1000 | 0.6214343
1001 | 0.6192348
1002 | 0.6183969
1003 | 0.6209086
1004 | 0.6198826
1005 | 0.618327
1006 | 0.6178965
1007 | 0.6206168
1008 | 0.6262553
1009 | 0.6297174
1010 | 0.6280987
1011 | 0.6188784
1012 | 0.6182472
1013 | 0.6178449
1014 | 0.6242821
1015 | 0.6264578
1016 | 0.6234579
1017 | 0.6207411
1018 | 0.6256136
1019 | 0.6244925
1020 | 0.6229387
1021 | 0.6215068
1022 | 0.6282049
1023 | 0.6280982
1024 | 0.6262706
1025 | 0.6250645
1026 | 0.6240402
1027 | 0.6290008
1028 | 0.6322629
1029 | 0.6300637
1030 | 0.6272231
1031 | 0.6272227
1032 | 0.6322287
1033 | 0.6303381
1034 | 0.6299405
1035 | 0.6279343
1036 | 0.6303059
1037 | 0.630367
1038 | 0.6308978
1039 | 0.6298579
1040 | 0.6279773
1041 | 0.6296451
1042 | 0.6323394
1043 | 0.6373277
1044 | 0.6408974
1045 | 0.6303644
1046 | 0.6285292
1047 | 0.6326327
1048 | 0.6318945
1049 | 0.6346053
1050 | 0.6421142
1051 | 0.6415408
1052 | 0.6371005
1053 | 0.6349302
1054 | 0.6351525
1055 | 0.6387482
1056 | 0.6429142
1057 | 0.6445499
1058 | 0.6438897
1059 | 0.6366072
1060 | 0.6403216
1061 | 0.6416538
1062 | 0.6404889
1063 | 0.6422271
1064 | 0.6391242
1065 | 0.6458656
1066 | 0.6479791
1067 | 0.6383824
1068 | 0.6327388
1069 | 0.6451574
1070 | 0.6468475
1071 | 0.647867
1072 | 0.6474728
1073 | 0.6466931
1074 | 0.6432038
1075 | 0.6421698
1076 | 0.6405497
1077 | 0.6418021
1078 | 0.6454624
1079 | 0.6533133
1080 | 0.6507438
1081 | 0.6456441
1082 | 0.6418563
1083 | 0.6512109
1084 | 0.6500445
1085 | 0.6501944
1086 | 0.653006
1087 | 0.6555383
1088 | 0.6566546
1089 | 0.6554952
1090 | 0.6523469
1091 | 0.6596205
1092 | 0.6564844
1093 | 0.6598261
1094 | 0.659856
1095 | 0.6656842
1096 | 0.669988
1097 | 0.6801636
1098 | 0.6856229
1099 | 0.6955178
1100 | 0.7146484
0.4523754
0.4378141
0.422893
0.409772
0.3969452
0.3846689
0.3732557
0.3631012
0.3536896
0.3453757
0.3365557
0.3277781
0.3201172
0.3124709
0.3047482
0.2968518
0.2893742
0.2816026
0.2739535
0.2651903
0.2567313
0.249388
0.2409651
0.2321653
0.2224447
0.2130054
0.2040964
0.1961657
0.188695
0.1805827
0.1729039
0.1654037
0.1580407
0.151463
0.1449455
0.13873
0.1332228
0.1277045
0.1226655
0.1175114
0.1130861
0.109083
0.1057165
0.1019906
0.09901072
0.09548827
0.09254664
0.09031212
0.08811112
0.0861133
0.08439022
0.08266206
0.08088417
0.07958113
0.07822812
0.07694844
0.07670829
0.07545977
0.07472087
0.07397956
0.07342288
0.07272191
0.07178549
0.07219591
0.0720889
0.07139067
0.07150223
0.07132625
0.07140513
0.07131895
0.0715208
0.07103244
0.07125404
0.07136779
0.07164432
0.0720052
0.07157811
0.07200467
0.07274624
0.07299048
0.07277378
0.073257
0.07420677
0.07454176
0.07508364
0.07582325
0.0769991
0.07703444
0.0782556
0.07953966
0.08079454
0.08134469
0.08277947
0.08414973
0.08604601
0.0877687
0.0894774
0.09220141
0.09431878
0.09545009
0.09672964
0.0991245
0.1025753
0.1059706
0.1093832
0.1119002
0.1151286
0.1184802
0.1218033
0.1256907
0.1290086
0.133173
0.1372596
0.1419435
0.1467478
0.1507323
0.1556043
0.160054
0.1643234
0.1686321
0.1731209
0.1767973
0.1809462
0.1840901
0.1873651
0.190659
0.1935724
0.1956465
0.1974133
0.1993048
0.2002297
0.200303
0.2005976
0.2006875
0.2008254
0.2000895
0.1995652
0.1991278
0.1981678
0.1961693
0.1942537
0.1937333
0.1927698
0.1915109
0.1904459
0.190197
0.1894328
0.1880275
0.1880298
0.1877938
0.1861383
0.1860954
0.1879104
0.1894888
0.1907548
0.1918682
0.1917385
0.1903536
0.1921072
0.1967064
0.2008268
0.2012881
0.2054386
0.2118813
0.2159607
0.2186621
0.2245141
0.2316881
0.2409386
0.2485904
0.2574968
0.2656187
0.2732362
0.2824564
0.2927896
0.304409
0.3151195
0.3261682
0.3399696
0.3564634
0.3744082
0.3933052
0.4094308
0.4288756
0.4492059
0.4692434
0.4926308
0.5160035
0.5369918
0.5583467
0.5823386
0.6060954
0.629176
0.6525549
0.6785699
0.6998731
0.7187561
0.7374524
0.7575138
0.7757404
0.7914746
0.8041441
0.8163484
0.827284
0.8349276
0.8404178
0.8452295
0.8485986
0.8497184
0.8491318
0.8483959
0.8463795
0.8432349
0.8399683
0.8355022
0.8301794
0.8248228
0.8196505
0.8135934
0.8073485
0.8015704
0.7953875
0.7884011
0.7815137
0.7753235
0.7686934
0.7619938
0.7548983
0.7472931
0.7405055
0.7325679
0.7240798
0.7159875
0.7071384
0.6984175
0.6892453
0.6790223
0.6698934
0.6592779
0.6480755
0.6378536
0.6272472
0.616257
0.6055595
0.5947471
0.5833932
0.5720268
0.5611257
0.5502973
0.539676
0.5279754
0.5173321
0.5074263
0.4971494
0.4875112
0.4780853
0.4698406
0.4609426
0.4524317
0.4450783
0.4378012
0.4314705
0.4274487
0.4275917
0.4269356
0.4235541
0.4186452
0.4143208
0.4106009
0.4076496
0.4056458
0.4036428
0.4022296
0.4013547
0.4012308
0.4014883
0.4026637
0.4042225
0.4059539
0.4078099
0.4098338
0.4113856
0.4144908
0.4200993
0.4264613
0.4330175
0.4397516
0.4469082
0.4543467
0.4618485
0.4708069
0.4825866
0.4957805
0.5087095
0.5217311
0.5352266
0.550019
0.5648187
0.580611
0.5973442
0.6140392
0.6326838
0.651473
0.6704993
0.6898299
0.7099278
0.7286041
0.7478315
0.7655953
0.7837641
0.8002159
0.8156
0.8290291
0.8411062
0.8506928
0.8583894
0.8640983
0.8676667
0.8672836
0.8643507
0.8596826
0.8520238
0.8421928
0.8304633
0.8178465
0.802082
0.7873005
0.7700775
0.753346
0.7347256
0.7152759
0.6973018
0.6787484
0.6604334
0.6420592
0.6238003
0.6068323
0.5898344
0.5742342
0.5587974
0.5449983
0.5308461
0.5175657
0.5066481
0.4946846
0.4843454
0.474975
0.4653543
0.4574645
0.4489624
0.4418729
0.4354737
0.4294417
0.4242707
0.4191076
0.4137248
0.4108962
0.4069025
0.4037791
0.4018476
0.3997117
0.3990001
0.3986975
0.395876
0.3959914
0.396623
0.3960069
0.3969384
0.4009898
0.4040376
0.4070252
0.4096674
0.41134
0.4086837
0.4036806
0.4045813
0.4096487
0.4130275
0.418175
0.4241275
0.4292057
0.4355056
0.4416196
0.4475835
0.4542161
0.4624921
0.4681795
0.4766068
0.4853058
0.4920903
0.4998453
0.5089291
0.5171353
0.5247797
0.5334694
0.5424132
0.549633
0.559078
0.5689937
0.5759416
0.5839643
0.593645
0.6009606
0.6073776
0.6161585
0.6241168
0.6295536
0.6371011
0.6432852
0.6484482
0.6542773
0.6598577
0.6643267
0.6672952
0.6720908
0.6761023
0.678878
0.6819477
0.6849846
0.6870558
0.6877121
0.6903255
0.6918968
0.6915558
0.6931632
0.6948634
0.6951819
0.6948678
0.695226
0.6967942
0.6963702
0.6961764
0.6971116
0.6985884
0.6999264
0.698815
0.6991894
0.7011693
0.7025353
0.702592
0.7037842
0.7063575
0.708355
0.7093378
0.7103215
0.7131213
0.7160165
0.7183765
0.7205178
0.7236506
0.7262334
0.7299687
0.733252
0.7354389
0.7389033
0.7431017
0.7468013
0.7502217
0.7537826
0.757419
0.7605904
0.7642288
0.7670931
0.7697159
0.7733744
0.7765325
0.778379
0.7806665
0.7828016
0.785356
0.7868605
0.7882556
0.7887915
0.7891737
0.7885798
0.7889785
0.7884445
0.7873017
0.7851512
0.7822558
0.7805707
0.7774863
0.77459
0.7709997
0.7662954
0.7616573
0.7567951
0.7523332
0.7475793
0.742725
0.7361338
0.7294759
0.7235134
0.7172312
0.7111078
0.7051903
0.6980787
0.6906411
0.6836923
0.6774398
0.6716551
0.6659912
0.6594545
0.6530831
0.6473267
0.6406652
0.6353361
0.6304147
0.6256019
0.6210073
0.6157763
0.6105338
0.6055893
0.601719
0.5984544
0.595239
0.591826
0.5887681
0.5863242
0.5835914
0.5810376
0.5794514
0.5781139
0.5768501
0.5760477
0.5747341
0.5745288
0.5743528
0.5746715
0.5743277
0.5748595
0.5763414
0.577771
0.5798727
0.5816249
0.5836688
0.5860016
0.5886291
0.5908552
0.5943464
0.5984992
0.6024764
0.6066574
0.6113732
0.6158304
0.620578
0.6251125
0.6302327
0.6358077
0.6412687
0.6474452
0.6535331
0.6598141
0.6663145
0.6731357
0.6804168
0.6870645
0.6935785
0.7003775
0.7070265
0.7136313
0.7202292
0.7272235
0.7346217
0.7416576
0.7483781
0.754847
0.7616979
0.7677254
0.7738861
0.7789832
0.7837973
0.7885763
0.7929114
0.7966256
0.8001482
0.8031355
0.8062817
0.8086089
0.8102525
0.8110002
0.8116236
0.8117493
0.8109892
0.8101679
0.809288
0.8076246
0.8047791
0.8020313
0.7990497
0.7950612
0.7907368
0.7868296
0.7822272
0.7773838
0.7723332
0.767423
0.7611681
0.7545755
0.748552
0.7427115
0.7372388
0.7314935
0.7261496
0.720258
0.7138804
0.7069678
0.6999786
0.6943545
0.6885471
0.6820114
0.6758046
0.6707942
0.6660947
0.6606736
0.655286
0.650033
0.6452836
0.6417848
0.6385902
0.6348854
0.6306189
0.6268326
0.6247689
0.622854
0.6197254
0.6170769
0.6170306
0.6175752
0.614427
0.6081015
0.6039987
0.6051433
0.6073698
0.606664
0.6022926
0.597807
0.5962415
0.597906
0.6015763
0.6045407
0.6045841
0.6022769
0.601143
0.6021248
0.6050587
0.6094232
0.6131139
0.6153394
0.6148564
0.6140978
0.615243
0.6193094
0.6266376
0.6346291
0.6399601
0.6439856
0.6500707
0.6561494
0.6590777
0.6605566
0.6637387
0.6682404
0.6726895
0.6781194
0.6836143
0.6892281
0.6940484
0.6995701
0.7058645
0.7139447
0.721508
0.7273591
0.731734
0.7356647
0.7409152
0.7476037
0.7545471
0.760618
0.7663598
0.7721236
0.7782447
0.7845218
0.7906832
0.7966533
0.8012341
0.8060805
0.8118485
0.8172756
0.8217831
0.8260216
0.8294556
0.832915
0.8363281
0.8397169
0.8429173
0.8469371
0.8515206
0.8541535
0.855067
0.8562659
0.8568301
0.8573824
0.8584581
0.8593642
0.8601502
0.8608851
0.8605391
0.8610066
0.8621797
0.8626979
0.8628212
0.8620931
0.8609759
0.8585866
0.8556526
0.8537673
0.851344
0.8485192
0.8470575
0.8462232
0.844674
0.8429644
0.8412296
0.8394805
0.8369699
0.8348811
0.8325604
0.8312814
0.8282
0.8255183
0.8233533
0.8214385
0.8199949
0.8185978
0.8173752
0.8154883
0.8142807
0.8118104
0.809719
0.8083466
0.8074615
0.8068041
0.8057382
0.8043308
0.8033403
0.8032623
0.8027014
0.8012543
0.8006479
0.8008701
0.8009081
0.8001704
0.8000483
0.7997891
0.8007013
0.8010322
0.8009731
0.8018773
0.8022547
0.8030383
0.8038364
0.8043946
0.8057858
0.8076766
0.8084394
0.8090541
0.8091941
0.8109807
0.8122184
0.8133734
0.8146843
0.8161529
0.8168909
0.8191113
0.820494
0.8218461
0.8239912
0.8246331
0.8260198
0.827669
0.8289643
0.8309425
0.8326543
0.8330345
0.8343364
0.8358279
0.8367308
0.8379507
0.8385113
0.8387417
0.8396407
0.8396784
0.8399667
0.8397095
0.839979
0.8396387
0.8390827
0.8380989
0.8373658