## Data
200 | 3.462137e-06
201 | 2.340185e-06
202 | -6.806394e-06
203 | -6.993511e-06
204 | -5.868996e-06
205 | -5.552214e-06
206 | -1.006809e-07
207 | -1.705944e-06
208 | -5.706133e-06
209 | -2.096467e-06
210 | -1.293931e-06
211 | -6.851432e-06
212 | -8.021337e-06
213 | -6.911487e-06
214 | -6.205844e-06
215 | -6.580253e-06
216 | -7.348596e-06
217 | -2.73712e-06
218 | -6.530146e-06
219 | -1.011542e-05
220 | -5.722917e-06
221 | 2.901277e-07
222 | -3.664902e-06
223 | -7.212998e-06
224 | -6.23448e-06
225 | -7.754391e-06
226 | -9.167363e-06
227 | -1.52379e-06
228 | -3.801049e-07
229 | -4.363189e-06
230 | -5.683063e-07
231 | -5.485729e-06
232 | -9.349465e-06
233 | -2.546599e-06
234 | 1.97817e-06
235 | 4.699961e-07
236 | 2.722644e-06
237 | 1.688916e-06
238 | -7.495391e-07
239 | -6.549688e-07
240 | -3.923187e-06
241 | 4.66214e-07
242 | 7.446257e-07
243 | -6.223512e-06
244 | -2.594357e-06
245 | -2.310766e-06
246 | -3.042256e-06
247 | -2.664334e-06
248 | -6.502549e-06
249 | -4.476963e-06
250 | -4.557723e-06
251 | -7.639783e-06
252 | -3.358439e-06
253 | 7.253433e-07
254 | 2.083136e-06
255 | -1.899271e-06
256 | 9.032951e-07
257 | -4.513756e-07
258 | -1.985915e-06
259 | 3.607071e-07
260 | -2.073522e-06
261 | -5.412826e-07
262 | -1.8042e-06
263 | -1.263177e-06
264 | -1.805296e-07
265 | 5.41667e-07
266 | 2.077778e-06
267 | 9.941818e-07
268 | -1.265905e-06
269 | 9.951113e-07
270 | 1.900841e-06
271 | 1.357639e-06
272 | 1.358255e-06
273 | 0
274 | 3.444449e-06
275 | 3.082709e-06
276 | 1.722806e-06
277 | 3.262935e-06
278 | 1.812775e-07
279 | 3.352935e-06
280 | 1.360326e-06
281 | 1.360689e-06
282 | 3.807645e-06
283 | -3.082263e-06
284 | -3.083324e-06
285 | -3.263576e-06
286 | -4.53112e-06
287 | 1.631436e-06
288 | -9.06598e-08
289 | -3.351935e-06
290 | -2.264256e-06
291 | -9.055469e-07
292 | -3.621723e-07
293 | 6.338735e-07
294 | 0
295 | -1.447786e-06
296 | -3.075701e-06
297 | -6.236764e-06
298 | 9.045299e-07
299 | -2.892898e-06
300 | -1.987688e-06
301 | 2.259775e-06
302 | -3.434024e-06
303 | -9.934354e-07
304 | -3.612674e-07
305 | 1.17375e-06
306 | 4.511352e-07
307 | -1.804457e-07
308 | -2.88619e-06
309 | -4.511109e-07
310 | 2.706676e-06
311 | 3.968653e-06
312 | 1.171224e-06
313 | 3.602729e-07
314 | -2.252019e-06
315 | 1.802782e-07
316 | 6.308049e-07
317 | -3.510289e-06
318 | 1.619826e-06
319 | -2.160554e-06
320 | 6.301035e-06
321 | 2.726532e-05
322 | 4.244038e-05
323 | 8.750343e-05
324 | 0.000145237
325 | 0.0002584337
326 | 0.0004255281
327 | 0.0006946403
328 | 0.00114094
329 | 0.001797154
330 | 0.002763976
331 | 0.004151583
332 | 0.006022379
333 | 0.008498102
334 | 0.01158766
335 | 0.015264
336 | 0.01940018
337 | 0.02388491
338 | 0.02832727
339 | 0.03224585
340 | 0.0352424
341 | 0.03686157
342 | 0.03643154
343 | 0.03360114
344 | 0.02880938
345 | 0.02328091
346 | 0.01798842
347 | 0.01338079
348 | 0.009666944
349 | 0.006807773
350 | 0.004720967
351 | 0.003264127
352 | 0.002275712
353 | 0.001614982
354 | 0.001187656
355 | 0.0009071275
356 | 0.0007239593
357 | 0.0006008568
358 | 0.0005206058
359 | 0.0004746694
360 | 0.0004597233
361 | 0.0004548617
362 | 0.0004696285
363 | 0.0005091999
364 | 0.0005860627
365 | 0.0006884792
366 | 0.0008612986
367 | 0.001115545
368 | 0.001552889
369 | 0.002315012
370 | 0.003709836
371 | 0.006586127
372 | 0.01325971
373 | 0.02936681
374 | 0.05859241
375 | 0.09538823
376 | 0.1170821
377 | 0.1107226
378 | 0.08979692
379 | 0.08342699
380 | 0.0970925
381 | 0.1051184
382 | 0.09590496
383 | 0.08784994
384 | 0.09693905
385 | 0.1237161
386 | 0.1682583
387 | 0.2308064
388 | 0.3052122
389 | 0.3734839
390 | 0.4241748
391 | 0.4582909
392 | 0.4834626
393 | 0.4986948
394 | 0.4905985
395 | 0.4544739
396 | 0.4147177
397 | 0.3903399
398 | 0.389226
399 | 0.4062053
400 | 0.4391638
401 | 0.4863985
402 | 0.5469454
403 | 0.6172982
404 | 0.6961583
405 | 0.7742053
406 | 0.8415983
407 | 0.8894653
408 | 0.9154842
409 | 0.9198095
410 | 0.9128549
411 | 0.9035286
412 | 0.8957529
413 | 0.8934866
414 | 0.899613
415 | 0.9067676
416 | 0.9171053
417 | 0.9280173
418 | 0.9350057
419 | 0.9407509
420 | 0.9446903
421 | 0.9451816
422 | 0.9455306
423 | 0.947304
424 | 0.9467581
425 | 0.9478799
426 | 0.951283
427 | 0.9530042
428 | 0.956194
429 | 0.9597027
430 | 0.9601909
431 | 0.9602931
432 | 0.9610533
433 | 0.9598579
434 | 0.958942
435 | 0.9577494
436 | 0.9566339
437 | 0.9564074
438 | 0.9561608
439 | 0.9577259
440 | 0.9598907
441 | 0.9622892
442 | 0.963652
443 | 0.9649934
444 | 0.9663067
445 | 0.9663021
446 | 0.9662812
447 | 0.9656464
448 | 0.9636319
449 | 0.9624642
450 | 0.9607666
451 | 0.9583061
452 | 0.958483
453 | 0.9580271
454 | 0.9581382
455 | 0.9595846
456 | 0.9599843
457 | 0.9617135
458 | 0.9635433
459 | 0.9657431
460 | 0.9680433
461 | 0.9691792
462 | 0.9699596
463 | 0.9694456
464 | 0.970451
465 | 0.9709334
466 | 0.9703076
467 | 0.9706683
468 | 0.9696165
469 | 0.9699023
470 | 0.9697389
471 | 0.9697253
472 | 0.9706591
473 | 0.9705995
474 | 0.9716617
475 | 0.9717166
476 | 0.9722082
477 | 0.9721659
478 | 0.9720363
479 | 0.9735402
480 | 0.9720368
481 | 0.9721131
482 | 0.9711938
483 | 0.9705626
484 | 0.9694979
485 | 0.9701281
486 | 0.9690086
487 | 0.9696659
488 | 0.9700179
489 | 0.9696032
490 | 0.9704254
491 | 0.9718463
492 | 0.9723126
493 | 0.9727855
494 | 0.9730717
495 | 0.9737018
496 | 0.9740578
497 | 0.9746334
498 | 0.974262
499 | 0.9734315
500 | 0.9731526
501 | 0.9717826
502 | 0.9712327
503 | 0.971099
504 | 0.9698159
505 | 0.9699285
506 | 0.9697061
507 | 0.9693309
508 | 0.9698693
509 | 0.9699863
510 | 0.9712448
511 | 0.9725196
512 | 0.9737161
513 | 0.9753309
514 | 0.976065
515 | 0.9756422
516 | 0.9763709
517 | 0.9774951
518 | 0.9759264
519 | 0.9756646
520 | 0.9747045
521 | 0.9719776
522 | 0.970075
523 | 0.9685808
524 | 0.9659349
525 | 0.9638904
526 | 0.9618704
527 | 0.959074
528 | 0.9570592
529 | 0.9566681
530 | 0.9565495
531 | 0.9566532
532 | 0.9574441
533 | 0.9580151
534 | 0.9592453
535 | 0.9613075
536 | 0.9637416
537 | 0.9660751
538 | 0.968246
539 | 0.9703795
540 | 0.9719577
541 | 0.9738137
542 | 0.9749991
543 | 0.97541
544 | 0.9753831
545 | 0.9746512
546 | 0.9729866
547 | 0.9716148
548 | 0.9698415
549 | 0.9675227
550 | 0.964467
551 | 0.9618252
552 | 0.959849
553 | 0.9586968
554 | 0.9577436
555 | 0.9572922
556 | 0.9583676
557 | 0.9600397
558 | 0.9628015
559 | 0.9668775
560 | 0.9704748
561 | 0.9727085
562 | 0.973421
563 | 0.9703538
564 | 0.9604037
565 | 0.941548
566 | 0.9143599
567 | 0.8793009
568 | 0.8375977
569 | 0.7913129
570 | 0.7434698
571 | 0.6980482
572 | 0.656124
573 | 0.6198669
574 | 0.5897657
575 | 0.5652905
576 | 0.5463263
577 | 0.5301639
578 | 0.5150833
579 | 0.5006148
580 | 0.4840653
581 | 0.4636531
582 | 0.4395048
583 | 0.4105942
584 | 0.3769038
585 | 0.3403164
586 | 0.3019837
587 | 0.2633013
588 | 0.2266935
589 | 0.1932249
590 | 0.1630688
591 | 0.1369276
592 | 0.1148165
593 | 0.09594758
594 | 0.0800005
595 | 0.06695725
596 | 0.05625025
597 | 0.0474109
598 | 0.04015961
599 | 0.0342271
600 | 0.02933528
601 | 0.02527434
602 | 0.02187219
603 | 0.01901584
604 | 0.01659708
605 | 0.01457061
606 | 0.01284667
607 | 0.01136732
608 | 0.01011165
609 | 0.009037857
610 | 0.008119876
611 | 0.007324191
612 | 0.006634421
613 | 0.006026045
614 | 0.005496452
615 | 0.005029238
616 | 0.00461359
617 | 0.004252587
618 | 0.003932289
619 | 0.003643537
620 | 0.003390397
621 | 0.003164793
622 | 0.002965117
623 | 0.002786705
624 | 0.002621314
625 | 0.002477844
626 | 0.002343509
627 | 0.002223952
628 | 0.002118817
629 | 0.002024525
630 | 0.001938232
631 | 0.001858023
632 | 0.001786695
633 | 0.001721391
634 | 0.001660733
635 | 0.001614179
636 | 0.001565427
637 | 0.001521714
638 | 0.001482419
639 | 0.001446315
640 | 0.001418302
641 | 0.001392707
642 | 0.001371685
643 | 0.001352845
644 | 0.001336357
645 | 0.001319531
646 | 0.00131197
647 | 0.001305393
648 | 0.001299135
649 | 0.001296635
650 | 0.001297731
651 | 0.001300885
652 | 0.001305222
653 | 0.001313548
654 | 0.001323427
655 | 0.001339225
656 | 0.001354263
657 | 0.001374497
658 | 0.001404054
659 | 0.001428544
660 | 0.001457644
661 | 0.001492033
662 | 0.001530714
663 | 0.001575345
664 | 0.00162228
665 | 0.001675693
666 | 0.001734299
667 | 0.001799533
668 | 0.0018718
669 | 0.001952466
670 | 0.002039153
671 | 0.00213416
672 | 0.002240684
673 | 0.002357684
674 | 0.002496684
675 | 0.002642381
676 | 0.002809607
677 | 0.002998994
678 | 0.003207723
679 | 0.003441291
680 | 0.003708532
681 | 0.004007275
682 | 0.004343057
683 | 0.004732556
684 | 0.00517979
685 | 0.005692726
686 | 0.006293189
687 | 0.006993357
688 | 0.007812232
689 | 0.008779883
690 | 0.009950447
691 | 0.01133885
692 | 0.01303034
693 | 0.01515066
694 | 0.01780651
695 | 0.02119272
696 | 0.02559422
697 | 0.03138313
698 | 0.03908774
699 | 0.04956926
700 | 0.06365655
701 | 0.08293983
702 | 0.1079876
703 | 0.1378442
704 | 0.1696706
705 | 0.1986074
706 | 0.2215546
707 | 0.2365849
708 | 0.2439828
709 | 0.2443995
710 | 0.2379769
711 | 0.2239407
712 | 0.20282
713 | 0.1755915
714 | 0.1464428
715 | 0.1198434
716 | 0.09776868
717 | 0.08109803
718 | 0.06885159
719 | 0.06003723
720 | 0.05393523
721 | 0.05011812
722 | 0.04912326
723 | 0.05266549
724 | 0.06747929
725 | 0.09751865
726 | 0.1287985
727 | 0.1460498
728 | 0.1508103
729 | 0.1486972
730 | 0.1368175
731 | 0.1090728
732 | 0.07361641
733 | 0.04949991
734 | 0.03778563
735 | 0.03189582
736 | 0.02855789
737 | 0.0264693
738 | 0.0250466
739 | 0.02411961
740 | 0.02347344
741 | 0.02301442
742 | 0.02272717
743 | 0.02260815
744 | 0.02261966
745 | 0.02271013
746 | 0.02287817
747 | 0.02314777
748 | 0.02354624
749 | 0.02403026
750 | 0.02459638
751 | 0.02527164
752 | 0.02600956
753 | 0.02690831
754 | 0.02791664
755 | 0.0290158
756 | 0.03033473
757 | 0.03178192
758 | 0.03335428
759 | 0.03509242
760 | 0.03703611
761 | 0.03916541
762 | 0.04163662
763 | 0.04428323
764 | 0.047327
765 | 0.05065575
766 | 0.054524
767 | 0.0586956
768 | 0.06346832
769 | 0.06882185
770 | 0.07478085
771 | 0.08135244
772 | 0.08900636
773 | 0.09740031
774 | 0.1071252
775 | 0.1181225
776 | 0.1300997
777 | 0.1436601
778 | 0.1588431
779 | 0.1750003
780 | 0.1925911
781 | 0.2111724
782 | 0.2310482
783 | 0.2514895
784 | 0.2722555
785 | 0.2922214
786 | 0.3114884
787 | 0.3294103
788 | 0.3447778
789 | 0.3585225
790 | 0.3683901
791 | 0.3754837
792 | 0.3796649
793 | 0.3806596
794 | 0.3787753
795 | 0.3740548
796 | 0.3670698
797 | 0.3587624
798 | 0.3479709
799 | 0.3372402
800 | 0.3257986
801 | 0.3155413
802 | 0.3049794
803 | 0.2960231
804 | 0.2876357
805 | 0.2809638
806 | 0.2760528
807 | 0.2732693
808 | 0.2730489
809 | 0.2753477
810 | 0.2810659
811 | 0.289998
812 | 0.3037401
813 | 0.3208958
814 | 0.3421907
815 | 0.3653189
816 | 0.3895287
817 | 0.4121043
818 | 0.4299853
819 | 0.4408721
820 | 0.4431427
821 | 0.4395225
822 | 0.4293604
823 | 0.4132377
824 | 0.3949634
825 | 0.375539
826 | 0.3564576
827 | 0.3400331
828 | 0.3258812
829 | 0.3141485
830 | 0.305905
831 | 0.2986638
832 | 0.2938328
833 | 0.2905129
834 | 0.2890115
835 | 0.2890905
836 | 0.2903839
837 | 0.2921399
838 | 0.2954414
839 | 0.2989277
840 | 0.3033284
841 | 0.3087528
842 | 0.3152255
843 | 0.3212405
844 | 0.3289035
845 | 0.3364374
846 | 0.3442529
847 | 0.3541574
848 | 0.3642579
849 | 0.3740005
850 | 0.383573
851 | 0.3937601
852 | 0.4047721
853 | 0.4153855
854 | 0.4254633
855 | 0.4368992
856 | 0.4478863
857 | 0.4585738
858 | 0.469201
859 | 0.4787921
860 | 0.4774913
861 | 0.4693842
862 | 0.478206
863 | 0.4830154
864 | 0.4893508
865 | 0.4973208
866 | 0.5056389
867 | 0.5105326
868 | 0.517225
869 | 0.5230095
870 | 0.5228279
871 | 0.5279319
872 | 0.5357664
873 | 0.5416251
874 | 0.5513203
875 | 0.5582835
876 | 0.5651809
877 | 0.5705492
878 | 0.5780361
879 | 0.587711
880 | 0.6005289
881 | 0.6077447
882 | 0.6144001
883 | 0.6243798
884 | 0.6320862
885 | 0.638227
886 | 0.6454675
887 | 0.651201
888 | 0.6559193
889 | 0.6606001
890 | 0.6663383
891 | 0.6534197
892 | 0.6364595
893 | 0.6240422
894 | 0.6207438
895 | 0.6178852
896 | 0.6084296
897 | 0.5984171
898 | 0.5862604
899 | 0.5719908
900 | 0.5586379
901 | 0.549901
902 | 0.5449442
903 | 0.5384374
904 | 0.5294573
905 | 0.5183965
906 | 0.507943
907 | 0.5001024
908 | 0.4947272
909 | 0.4905084
910 | 0.4873884
911 | 0.4809669
912 | 0.4766889
913 | 0.4761536
914 | 0.4736495
915 | 0.4719028
916 | 0.471494
917 | 0.4721509
918 | 0.4716845
919 | 0.4712325
920 | 0.4713011
921 | 0.4718338
922 | 0.4745901
923 | 0.4765001
924 | 0.4796721
925 | 0.4813665
926 | 0.4840606
927 | 0.4897458
928 | 0.493891
929 | 0.496976
930 | 0.5020546
931 | 0.506449
932 | 0.5102922
933 | 0.5175257
934 | 0.5256362
935 | 0.5319399
936 | 0.5351242
937 | 0.5374408
938 | 0.5430142
939 | 0.5506201
940 | 0.5605236
941 | 0.5683035
942 | 0.5744251
943 | 0.5803695
944 | 0.5843866
945 | 0.5904559
946 | 0.5990283
947 | 0.6055879
948 | 0.6114597
949 | 0.6138824
950 | 0.6222919
951 | 0.6279405
952 | 0.6357527
953 | 0.6433007
954 | 0.6490429
955 | 0.6556621
956 | 0.6647236
957 | 0.6740696
958 | 0.6841738
959 | 0.6871816
960 | 0.681629
961 | 0.6775819
962 | 0.6807972
963 | 0.6849868
964 | 0.6937093
965 | 0.7017974
966 | 0.7094913
967 | 0.7126779
968 | 0.7131392
969 | 0.7146159
970 | 0.7079908
971 | 0.7101572
972 | 0.7158023
973 | 0.7176097
974 | 0.7139437
975 | 0.7080671
976 | 0.6986515
977 | 0.7000118
978 | 0.69866
979 | 0.6938858
980 | 0.6898809
981 | 0.6823059
982 | 0.6796413
983 | 0.6712198
984 | 0.6620392
985 | 0.6556783
986 | 0.6507241
987 | 0.6453104
988 | 0.6350403
989 | 0.6253439
990 | 0.6194581
991 | 0.6139948
992 | 0.6074234
993 | 0.6016449
994 | 0.5926459
995 | 0.5853388
996 | 0.5802529
997 | 0.571512
998 | 0.5663175
999 | 0.563551
1000 | 0.5559836
1001 | 0.5480781
1002 | 0.5461128
1003 | 0.5459617
1004 | 0.5423446
1005 | 0.5373396
1006 | 0.5337384
1007 | 0.5330596
1008 | 0.5320756
1009 | 0.5284784
1010 | 0.5211237
1011 | 0.5139863
1012 | 0.5149766
1013 | 0.5160444
1014 | 0.5201885
1015 | 0.5183423
1016 | 0.5139262
1017 | 0.5111484
1018 | 0.5160606
1019 | 0.5150036
1020 | 0.5139928
1021 | 0.5128093
1022 | 0.5175148
1023 | 0.5188335
1024 | 0.5216409
1025 | 0.5198196
1026 | 0.5189815
1027 | 0.5222676
1028 | 0.5260029
1029 | 0.5286957
1030 | 0.5266083
1031 | 0.5282565
1032 | 0.5360419
1033 | 0.5365696
1034 | 0.5381024
1035 | 0.5384924
1036 | 0.5434254
1037 | 0.5484363
1038 | 0.5494842
1039 | 0.5553513
1040 | 0.556807
1041 | 0.5616206
1042 | 0.564065
1043 | 0.570828
1044 | 0.5796402
1045 | 0.5789189
1046 | 0.5756168
1047 | 0.5819423
1048 | 0.5872067
1049 | 0.5959054
1050 | 0.6030971
1051 | 0.6066642
1052 | 0.6051031
1053 | 0.6121534
1054 | 0.6149467
1055 | 0.6209771
1056 | 0.6292493
1057 | 0.635986
1058 | 0.6393566
1059 | 0.6400466
1060 | 0.6469867
1061 | 0.651346
1062 | 0.6529662
1063 | 0.657515
1064 | 0.657702
1065 | 0.6722363
1066 | 0.677381
1067 | 0.6683992
1068 | 0.6689323
1069 | 0.6831645
1070 | 0.6883754
1071 | 0.6914609
1072 | 0.692892
1073 | 0.7022229
1074 | 0.6991627
1075 | 0.7000496
1076 | 0.7029648
1077 | 0.7028897
1078 | 0.7093834
1079 | 0.7157825
1080 | 0.7232903
1081 | 0.7109259
1082 | 0.7087508
1083 | 0.7196633
1084 | 0.7169606
1085 | 0.7159677
1086 | 0.7221779
1087 | 0.7270082
1088 | 0.7235314
1089 | 0.7217786
1090 | 0.7236383
1091 | 0.7280423
1092 | 0.7223539
1093 | 0.7222742
1094 | 0.726267
1095 | 0.7284834
1096 | 0.7335833
1097 | 0.7385015
1098 | 0.7404444
1099 | 0.7486377
1100 | 0.7669042
0.4523754
0.4378141
0.422893
0.409772
0.3969452
0.3846689
0.3732557
0.3631012
0.3536896
0.3453757
0.3365557
0.3277781
0.3201172
0.3124709
0.3047482
0.2968518
0.2893742
0.2816026
0.2739535
0.2651903
0.2567313
0.249388
0.2409651
0.2321653
0.2224447
0.2130054
0.2040964
0.1961657
0.188695
0.1805827
0.1729039
0.1654037
0.1580407
0.151463
0.1449455
0.13873
0.1332228
0.1277045
0.1226655
0.1175114
0.1130861
0.109083
0.1057165
0.1019906
0.09901072
0.09548827
0.09254664
0.09031212
0.08811112
0.0861133
0.08439022
0.08266206
0.08088417
0.07958113
0.07822812
0.07694844
0.07670829
0.07545977
0.07472087
0.07397956
0.07342288
0.07272191
0.07178549
0.07219591
0.0720889
0.07139067
0.07150223
0.07132625
0.07140513
0.07131895
0.0715208
0.07103244
0.07125404
0.07136779
0.07164432
0.0720052
0.07157811
0.07200467
0.07274624
0.07299048
0.07277378
0.073257
0.07420677
0.07454176
0.07508364
0.07582325
0.0769991
0.07703444
0.0782556
0.07953966
0.08079454
0.08134469
0.08277947
0.08414973
0.08604601
0.0877687
0.0894774
0.09220141
0.09431878
0.09545009
0.09672964
0.0991245
0.1025753
0.1059706
0.1093832
0.1119002
0.1151286
0.1184802
0.1218033
0.1256907
0.1290086
0.133173
0.1372596
0.1419435
0.1467478
0.1507323
0.1556043
0.160054
0.1643234
0.1686321
0.1731209
0.1767973
0.1809462
0.1840901
0.1873651
0.190659
0.1935724
0.1956465
0.1974133
0.1993048
0.2002297
0.200303
0.2005976
0.2006875
0.2008254
0.2000895
0.1995652
0.1991278
0.1981678
0.1961693
0.1942537
0.1937333
0.1927698
0.1915109
0.1904459
0.190197
0.1894328
0.1880275
0.1880298
0.1877938
0.1861383
0.1860954
0.1879104
0.1894888
0.1907548
0.1918682
0.1917385
0.1903536
0.1921072
0.1967064
0.2008268
0.2012881
0.2054386
0.2118813
0.2159607
0.2186621
0.2245141
0.2316881
0.2409386
0.2485904
0.2574968
0.2656187
0.2732362
0.2824564
0.2927896
0.304409
0.3151195
0.3261682
0.3399696
0.3564634
0.3744082
0.3933052
0.4094308
0.4288756
0.4492059
0.4692434
0.4926308
0.5160035
0.5369918
0.5583467
0.5823386
0.6060954
0.629176
0.6525549
0.6785699
0.6998731
0.7187561
0.7374524
0.7575138
0.7757404
0.7914746
0.8041441
0.8163484
0.827284
0.8349276
0.8404178
0.8452295
0.8485986
0.8497184
0.8491318
0.8483959
0.8463795
0.8432349
0.8399683
0.8355022
0.8301794
0.8248228
0.8196505
0.8135934
0.8073485
0.8015704
0.7953875
0.7884011
0.7815137
0.7753235
0.7686934
0.7619938
0.7548983
0.7472931
0.7405055
0.7325679
0.7240798
0.7159875
0.7071384
0.6984175
0.6892453
0.6790223
0.6698934
0.6592779
0.6480755
0.6378536
0.6272472
0.616257
0.6055595
0.5947471
0.5833932
0.5720268
0.5611257
0.5502973
0.539676
0.5279754
0.5173321
0.5074263
0.4971494
0.4875112
0.4780853
0.4698406
0.4609426
0.4524317
0.4450783
0.4378012
0.4314705
0.4274487
0.4275917
0.4269356
0.4235541
0.4186452
0.4143208
0.4106009
0.4076496
0.4056458
0.4036428
0.4022296
0.4013547
0.4012308
0.4014883
0.4026637
0.4042225
0.4059539
0.4078099
0.4098338
0.4113856
0.4144908
0.4200993
0.4264613
0.4330175
0.4397516
0.4469082
0.4543467
0.4618485
0.4708069
0.4825866
0.4957805
0.5087095
0.5217311
0.5352266
0.550019
0.5648187
0.580611
0.5973442
0.6140392
0.6326838
0.651473
0.6704993
0.6898299
0.7099278
0.7286041
0.7478315
0.7655953
0.7837641
0.8002159
0.8156
0.8290291
0.8411062
0.8506928
0.8583894
0.8640983
0.8676667
0.8672836
0.8643507
0.8596826
0.8520238
0.8421928
0.8304633
0.8178465
0.802082
0.7873005
0.7700775
0.753346
0.7347256
0.7152759
0.6973018
0.6787484
0.6604334
0.6420592
0.6238003
0.6068323
0.5898344
0.5742342
0.5587974
0.5449983
0.5308461
0.5175657
0.5066481
0.4946846
0.4843454
0.474975
0.4653543
0.4574645
0.4489624
0.4418729
0.4354737
0.4294417
0.4242707
0.4191076
0.4137248
0.4108962
0.4069025
0.4037791
0.4018476
0.3997117
0.3990001
0.3986975
0.395876
0.3959914
0.396623
0.3960069
0.3969384
0.4009898
0.4040376
0.4070252
0.4096674
0.41134
0.4086837
0.4036806
0.4045813
0.4096487
0.4130275
0.418175
0.4241275
0.4292057
0.4355056
0.4416196
0.4475835
0.4542161
0.4624921
0.4681795
0.4766068
0.4853058
0.4920903
0.4998453
0.5089291
0.5171353
0.5247797
0.5334694
0.5424132
0.549633
0.559078
0.5689937
0.5759416
0.5839643
0.593645
0.6009606
0.6073776
0.6161585
0.6241168
0.6295536
0.6371011
0.6432852
0.6484482
0.6542773
0.6598577
0.6643267
0.6672952
0.6720908
0.6761023
0.678878
0.6819477
0.6849846
0.6870558
0.6877121
0.6903255
0.6918968
0.6915558
0.6931632
0.6948634
0.6951819
0.6948678
0.695226
0.6967942
0.6963702
0.6961764
0.6971116
0.6985884
0.6999264
0.698815
0.6991894
0.7011693
0.7025353
0.702592
0.7037842
0.7063575
0.708355
0.7093378
0.7103215
0.7131213
0.7160165
0.7183765
0.7205178
0.7236506
0.7262334
0.7299687
0.733252
0.7354389
0.7389033
0.7431017
0.7468013
0.7502217
0.7537826
0.757419
0.7605904
0.7642288
0.7670931
0.7697159
0.7733744
0.7765325
0.778379
0.7806665
0.7828016
0.785356
0.7868605
0.7882556
0.7887915
0.7891737
0.7885798
0.7889785
0.7884445
0.7873017
0.7851512
0.7822558
0.7805707
0.7774863
0.77459
0.7709997
0.7662954
0.7616573
0.7567951
0.7523332
0.7475793
0.742725
0.7361338
0.7294759
0.7235134
0.7172312
0.7111078
0.7051903
0.6980787
0.6906411
0.6836923
0.6774398
0.6716551
0.6659912
0.6594545
0.6530831
0.6473267
0.6406652
0.6353361
0.6304147
0.6256019
0.6210073
0.6157763
0.6105338
0.6055893
0.601719
0.5984544
0.595239
0.591826
0.5887681
0.5863242
0.5835914
0.5810376
0.5794514
0.5781139
0.5768501
0.5760477
0.5747341
0.5745288
0.5743528
0.5746715
0.5743277
0.5748595
0.5763414
0.577771
0.5798727
0.5816249
0.5836688
0.5860016
0.5886291
0.5908552
0.5943464
0.5984992
0.6024764
0.6066574
0.6113732
0.6158304
0.620578
0.6251125
0.6302327
0.6358077
0.6412687
0.6474452
0.6535331
0.6598141
0.6663145
0.6731357
0.6804168
0.6870645
0.6935785
0.7003775
0.7070265
0.7136313
0.7202292
0.7272235
0.7346217
0.7416576
0.7483781
0.754847
0.7616979
0.7677254
0.7738861
0.7789832
0.7837973
0.7885763
0.7929114
0.7966256
0.8001482
0.8031355
0.8062817
0.8086089
0.8102525
0.8110002
0.8116236
0.8117493
0.8109892
0.8101679
0.809288
0.8076246
0.8047791
0.8020313
0.7990497
0.7950612
0.7907368
0.7868296
0.7822272
0.7773838
0.7723332
0.767423
0.7611681
0.7545755
0.748552
0.7427115
0.7372388
0.7314935
0.7261496
0.720258
0.7138804
0.7069678
0.6999786
0.6943545
0.6885471
0.6820114
0.6758046
0.6707942
0.6660947
0.6606736
0.655286
0.650033
0.6452836
0.6417848
0.6385902
0.6348854
0.6306189
0.6268326
0.6247689
0.622854
0.6197254
0.6170769
0.6170306
0.6175752
0.614427
0.6081015
0.6039987
0.6051433
0.6073698
0.606664
0.6022926
0.597807
0.5962415
0.597906
0.6015763
0.6045407
0.6045841
0.6022769
0.601143
0.6021248
0.6050587
0.6094232
0.6131139
0.6153394
0.6148564
0.6140978
0.615243
0.6193094
0.6266376
0.6346291
0.6399601
0.6439856
0.6500707
0.6561494
0.6590777
0.6605566
0.6637387
0.6682404
0.6726895
0.6781194
0.6836143
0.6892281
0.6940484
0.6995701
0.7058645
0.7139447
0.721508
0.7273591
0.731734
0.7356647
0.7409152
0.7476037
0.7545471
0.760618
0.7663598
0.7721236
0.7782447
0.7845218
0.7906832
0.7966533
0.8012341
0.8060805
0.8118485
0.8172756
0.8217831
0.8260216
0.8294556
0.832915
0.8363281
0.8397169
0.8429173
0.8469371
0.8515206
0.8541535
0.855067
0.8562659
0.8568301
0.8573824
0.8584581
0.8593642
0.8601502
0.8608851
0.8605391
0.8610066
0.8621797
0.8626979
0.8628212
0.8620931
0.8609759
0.8585866
0.8556526
0.8537673
0.851344
0.8485192
0.8470575
0.8462232
0.844674
0.8429644
0.8412296
0.8394805
0.8369699
0.8348811
0.8325604
0.8312814
0.8282
0.8255183
0.8233533
0.8214385
0.8199949
0.8185978
0.8173752
0.8154883
0.8142807
0.8118104
0.809719
0.8083466
0.8074615
0.8068041
0.8057382
0.8043308
0.8033403
0.8032623
0.8027014
0.8012543
0.8006479
0.8008701
0.8009081
0.8001704
0.8000483
0.7997891
0.8007013
0.8010322
0.8009731
0.8018773
0.8022547
0.8030383
0.8038364
0.8043946
0.8057858
0.8076766
0.8084394
0.8090541
0.8091941
0.8109807
0.8122184
0.8133734
0.8146843
0.8161529
0.8168909
0.8191113
0.820494
0.8218461
0.8239912
0.8246331
0.8260198
0.827669
0.8289643
0.8309425
0.8326543
0.8330345
0.8343364
0.8358279
0.8367308
0.8379507
0.8385113
0.8387417
0.8396407
0.8396784
0.8399667
0.8397095
0.839979
0.8396387
0.8390827
0.8380989
0.8373658