## Data
200 | -4.276757e-06
201 | -1.098869e-05
202 | -8.330214e-06
203 | -5.371827e-06
204 | -4.249963e-06
205 | -6.763606e-06
206 | -4.429961e-06
207 | -2.809791e-06
208 | -3.703982e-06
209 | -1.497477e-06
210 | -5.175726e-06
211 | -7.050024e-06
212 | -1.019997e-05
213 | -1.352677e-05
214 | -7.190898e-06
215 | -4.615998e-06
216 | -4.115213e-06
217 | -7.820344e-07
218 | -3.898595e-07
219 | -2.042536e-06
220 | -2.230968e-06
221 | -1.063802e-06
222 | 9.644479e-08
223 | 0
224 | 3.836603e-07
225 | -5.361061e-06
226 | -7.066509e-06
227 | -6.666583e-07
228 | -3.420944e-06
229 | -2.181595e-06
230 | 5.683063e-07
231 | -2.837446e-06
232 | -1.888781e-06
233 | -2.735236e-06
234 | -4.144737e-06
235 | -6.10995e-06
236 | -8.449585e-07
237 | 5.066748e-06
238 | 3.747696e-07
239 | 1.497071e-06
240 | 4.67046e-07
241 | -2.98377e-06
242 | -2.047721e-06
243 | 1.207547e-06
244 | 1.575145e-06
245 | 3.697226e-07
246 | 3.134446e-06
247 | 8.268623e-07
248 | -1.465363e-06
249 | 1.827332e-07
250 | 3.281561e-06
251 | 1.637096e-06
252 | -3.721513e-06
253 | -1.360019e-06
254 | -6.339981e-07
255 | 4.522073e-07
256 | 3.793839e-06
257 | 2.076328e-06
258 | -2.617797e-06
259 | -1.262475e-06
260 | -1.081838e-06
261 | -2.525986e-06
262 | 3.608401e-07
263 | 2.977489e-06
264 | 9.92913e-07
265 | -1.173612e-06
266 | 1.716425e-06
267 | -2.711405e-07
268 | 1.808436e-07
269 | 1.537899e-06
270 | 3.62065e-07
271 | -5.430555e-07
272 | -1.901556e-06
273 | -1.268359e-06
274 | 1.450295e-06
275 | 1.360019e-06
276 | 9.0674e-08
277 | -7.250966e-07
278 | 1.812775e-06
279 | 0
280 | 5.441303e-07
281 | -8.164134e-07
282 | -4.442252e-06
283 | -4.895359e-06
284 | -1.269604e-06
285 | 2.175717e-06
286 | 1.812448e-06
287 | 1.268894e-06
288 | -1.813196e-07
289 | 6.069719e-06
290 | 2.898248e-06
291 | 3.531633e-06
292 | 5.342042e-06
293 | 2.082727e-06
294 | 1.900264e-06
295 | 4.524333e-07
296 | 1.809236e-07
297 | 4.971333e-06
298 | 5.065368e-06
299 | 2.983302e-06
300 | 4.517473e-06
301 | 1.627038e-06
302 | -1.265167e-06
303 | 3.883429e-06
304 | -2.709505e-07
305 | 4.514424e-06
306 | 4.511352e-07
307 | -9.022287e-07
308 | -6.04296e-06
309 | -1.894666e-06
310 | -4.511127e-07
311 | -5.4118e-07
312 | -6.757062e-06
313 | 4.503411e-07
314 | 9.008076e-08
315 | 1.352087e-06
316 | 4.415634e-06
317 | -2.700222e-07
318 | -8.999031e-07
319 | -4.141062e-06
320 | -1.530251e-06
321 | -2.429583e-06
322 | -1.618489e-06
323 | -7.456658e-06
324 | 6.287316e-07
325 | 4.581202e-06
326 | 8.178048e-06
327 | 1.940286e-05
328 | 3.134599e-05
329 | 5.962675e-05
330 | 0.000102695
331 | 0.0001727545
332 | 0.0002988974
333 | 0.0005016304
334 | 0.0008381849
335 | 0.001478517
336 | 0.002626147
337 | 0.004589136
338 | 0.007548423
339 | 0.01127988
340 | 0.01529082
341 | 0.01867489
342 | 0.02085834
343 | 0.02189918
344 | 0.02289439
345 | 0.02473824
346 | 0.02698603
347 | 0.0275658
348 | 0.02485999
349 | 0.01973506
350 | 0.01498944
351 | 0.01248057
352 | 0.01276228
353 | 0.01665401
354 | 0.02598068
355 | 0.04221779
356 | 0.06193619
357 | 0.07724543
358 | 0.08236343
359 | 0.08036692
360 | 0.07566763
361 | 0.06295354
362 | 0.04047158
363 | 0.01881121
364 | 0.006984381
365 | 0.002688152
366 | 0.001264168
367 | 0.0007067426
368 | 0.0004502596
369 | 0.0003166816
370 | 0.0002443158
371 | 0.0001936417
372 | 0.0001707579
373 | 0.0001502843
374 | 0.0001416003
375 | 0.0001390153
376 | 0.0001375809
377 | 0.0001385
378 | 0.0001484671
379 | 0.0001618266
380 | 0.0001889336
381 | 0.0002216183
382 | 0.0002777439
383 | 0.0003454977
384 | 0.0004450507
385 | 0.0005991263
386 | 0.0008212735
387 | 0.001176308
388 | 0.001755396
389 | 0.002725646
390 | 0.004410396
391 | 0.007469251
392 | 0.01317385
393 | 0.02447995
394 | 0.0466653
395 | 0.08912814
396 | 0.1550552
397 | 0.2398916
398 | 0.3297094
399 | 0.4024027
400 | 0.4518101
401 | 0.4852114
402 | 0.5285313
403 | 0.6003872
404 | 0.7022845
405 | 0.8052536
406 | 0.8788362
407 | 0.9155949
408 | 0.9297764
409 | 0.9334959
410 | 0.9343464
411 | 0.9327352
412 | 0.9326806
413 | 0.931376
414 | 0.9330242
415 | 0.9346147
416 | 0.9358922
417 | 0.9386382
418 | 0.9406319
419 | 0.9419206
420 | 0.9445857
421 | 0.9462933
422 | 0.9480364
423 | 0.9511257
424 | 0.9526333
425 | 0.9545625
426 | 0.9558219
427 | 0.9568288
428 | 0.9580506
429 | 0.9591662
430 | 0.9595965
431 | 0.9605244
432 | 0.961941
433 | 0.9612761
434 | 0.9605268
435 | 0.9592164
436 | 0.9572902
437 | 0.9541047
438 | 0.9517448
439 | 0.9501343
440 | 0.9485689
441 | 0.9474457
442 | 0.9480165
443 | 0.9491383
444 | 0.9510083
445 | 0.9528746
446 | 0.9550657
447 | 0.9560837
448 | 0.9566771
449 | 0.9571674
450 | 0.9556409
451 | 0.9529956
452 | 0.9523941
453 | 0.9496658
454 | 0.948661
455 | 0.9481043
456 | 0.9463448
457 | 0.9461373
458 | 0.9471022
459 | 0.9485067
460 | 0.9492577
461 | 0.9504892
462 | 0.9510558
463 | 0.9504419
464 | 0.9512525
465 | 0.9519529
466 | 0.951377
467 | 0.9518539
468 | 0.9501982
469 | 0.9492683
470 | 0.9477149
471 | 0.945266
472 | 0.9409879
473 | 0.9318911
474 | 0.9121761
475 | 0.8803604
476 | 0.8363978
477 | 0.7816526
478 | 0.7201448
479 | 0.6600793
480 | 0.6034635
481 | 0.5558785
482 | 0.5164331
483 | 0.4806804
484 | 0.4434625
485 | 0.4016241
486 | 0.3524122
487 | 0.2978951
488 | 0.2424282
489 | 0.1909227
490 | 0.1461991
491 | 0.1101251
492 | 0.08170164
493 | 0.06050839
494 | 0.04504436
495 | 0.03371278
496 | 0.02553602
497 | 0.01961537
498 | 0.01526836
499 | 0.01207801
500 | 0.009668282
501 | 0.007830092
502 | 0.006411885
503 | 0.00530017
504 | 0.004427512
505 | 0.003724578
506 | 0.003162722
507 | 0.002709947
508 | 0.002346408
509 | 0.002046162
510 | 0.001800371
511 | 0.00159323
512 | 0.001420227
513 | 0.001275419
514 | 0.001152589
515 | 0.001045751
516 | 0.0009559183
517 | 0.0008778091
518 | 0.0008099879
519 | 0.0007546112
520 | 0.0007084201
521 | 0.000666134
522 | 0.0006286053
523 | 0.0005976034
524 | 0.0005706791
525 | 0.0005465125
526 | 0.0005269399
527 | 0.0005123875
528 | 0.0004972759
529 | 0.0004862359
530 | 0.0004749206
531 | 0.000467584
532 | 0.0004648774
533 | 0.0004625531
534 | 0.0004613796
535 | 0.0004605587
536 | 0.0004649719
537 | 0.0004702092
538 | 0.0004757845
539 | 0.0004867837
540 | 0.0004986313
541 | 0.0005102351
542 | 0.0005228508
543 | 0.000541596
544 | 0.0005616514
545 | 0.0005851284
546 | 0.0006124728
547 | 0.0006434661
548 | 0.0006788618
549 | 0.0007152527
550 | 0.0007578255
551 | 0.000808659
552 | 0.0008651913
553 | 0.0009268346
554 | 0.0009994888
555 | 0.001081989
556 | 0.001173338
557 | 0.001279452
558 | 0.001402379
559 | 0.001542505
560 | 0.001698585
561 | 0.001882105
562 | 0.002099756
563 | 0.002348265
564 | 0.00264086
565 | 0.002982905
566 | 0.003383295
567 | 0.003863003
568 | 0.004430532
569 | 0.005104608
570 | 0.005918332
571 | 0.00689166
572 | 0.008077799
573 | 0.009536824
574 | 0.01132765
575 | 0.0135424
576 | 0.0163321
577 | 0.01986055
578 | 0.0242665
579 | 0.02987631
580 | 0.03706238
581 | 0.04615045
582 | 0.05777215
583 | 0.07281771
584 | 0.0918665
585 | 0.1155173
586 | 0.1443222
587 | 0.1780769
588 | 0.2157326
589 | 0.2557088
590 | 0.2959706
591 | 0.3346761
592 | 0.3703512
593 | 0.4010271
594 | 0.4258873
595 | 0.4443294
596 | 0.4556619
597 | 0.4610368
598 | 0.4612413
599 | 0.4581295
600 | 0.453208
601 | 0.4475108
602 | 0.4427589
603 | 0.4398267
604 | 0.4389958
605 | 0.4412122
606 | 0.4467719
607 | 0.4566085
608 | 0.4710417
609 | 0.4911824
610 | 0.5185329
611 | 0.5536468
612 | 0.5974815
613 | 0.6491009
614 | 0.7068424
615 | 0.7657328
616 | 0.8211653
617 | 0.8700023
618 | 0.9077712
619 | 0.9340233
620 | 0.9511156
621 | 0.9598934
622 | 0.9633719
623 | 0.9645439
624 | 0.9649232
625 | 0.9651531
626 | 0.9664611
627 | 0.9677748
628 | 0.9687971
629 | 0.9717878
630 | 0.9744546
631 | 0.9761217
632 | 0.9783422
633 | 0.9799841
634 | 0.9800022
635 | 0.9806393
636 | 0.9806774
637 | 0.9795505
638 | 0.9786171
639 | 0.9772345
640 | 0.976483
641 | 0.9751914
642 | 0.9741678
643 | 0.9735281
644 | 0.9734295
645 | 0.9730442
646 | 0.9729315
647 | 0.9722399
648 | 0.9727725
649 | 0.9736742
650 | 0.9742651
651 | 0.9748211
652 | 0.9758322
653 | 0.9765594
654 | 0.9761558
655 | 0.977999
656 | 0.9787979
657 | 0.9789459
658 | 0.9795539
659 | 0.979253
660 | 0.978075
661 | 0.9790356
662 | 0.9784912
663 | 0.9781557
664 | 0.9777472
665 | 0.9773642
666 | 0.9773012
667 | 0.9778989
668 | 0.9773721
669 | 0.9774648
670 | 0.977395
671 | 0.9782093
672 | 0.9785975
673 | 0.9791433
674 | 0.9807673
675 | 0.9814611
676 | 0.9823724
677 | 0.9840019
678 | 0.9851016
679 | 0.9854431
680 | 0.9858195
681 | 0.9868049
682 | 0.9873387
683 | 0.9874161
684 | 0.9873704
685 | 0.9879058
686 | 0.9878423
687 | 0.9873983
688 | 0.9859213
689 | 0.9844829
690 | 0.9835652
691 | 0.9821822
692 | 0.9798397
693 | 0.9778731
694 | 0.9761137
695 | 0.9735455
696 | 0.9715863
697 | 0.9681961
698 | 0.9649185
699 | 0.9622833
700 | 0.959338
701 | 0.9566038
702 | 0.9538577
703 | 0.9499362
704 | 0.9459863
705 | 0.9436335
706 | 0.9397333
707 | 0.9362473
708 | 0.9329422
709 | 0.9276591
710 | 0.9235753
711 | 0.9184231
712 | 0.9138409
713 | 0.9082367
714 | 0.9034346
715 | 0.8956808
716 | 0.8875651
717 | 0.880272
718 | 0.8723937
719 | 0.8637845
720 | 0.8559704
721 | 0.8460907
722 | 0.8373048
723 | 0.8265937
724 | 0.8173743
725 | 0.8080189
726 | 0.7979589
727 | 0.7885852
728 | 0.7788079
729 | 0.7703775
730 | 0.7613065
731 | 0.7536627
732 | 0.7474784
733 | 0.7399815
734 | 0.7340634
735 | 0.7285061
736 | 0.7235082
737 | 0.7211757
738 | 0.7172456
739 | 0.7153003
740 | 0.7147527
741 | 0.7139893
742 | 0.7152053
743 | 0.716747
744 | 0.7187641
745 | 0.7227102
746 | 0.7261806
747 | 0.7296979
748 | 0.7356433
749 | 0.7416375
750 | 0.7477108
751 | 0.7546179
752 | 0.7604812
753 | 0.76831
754 | 0.776448
755 | 0.7846518
756 | 0.7931253
757 | 0.8022983
758 | 0.8105191
759 | 0.8185261
760 | 0.8274073
761 | 0.8353085
762 | 0.8439921
763 | 0.8506715
764 | 0.8573585
765 | 0.8619751
766 | 0.8676437
767 | 0.8694461
768 | 0.8709075
769 | 0.8697413
770 | 0.8662294
771 | 0.858039
772 | 0.8486269
773 | 0.8342939
774 | 0.8173169
775 | 0.7978794
776 | 0.7751078
777 | 0.7502832
778 | 0.7223603
779 | 0.6937789
780 | 0.6652148
781 | 0.6370633
782 | 0.6087977
783 | 0.581318
784 | 0.5537335
785 | 0.5266359
786 | 0.5021688
787 | 0.4796261
788 | 0.4570614
789 | 0.437714
790 | 0.4192449
791 | 0.4014926
792 | 0.3862835
793 | 0.3717708
794 | 0.3585225
795 | 0.3463435
796 | 0.3354487
797 | 0.3256487
798 | 0.3164335
799 | 0.3088775
800 | 0.3015665
801 | 0.2957954
802 | 0.28975
803 | 0.28515
804 | 0.2807744
805 | 0.2770254
806 | 0.2740892
807 | 0.2713008
808 | 0.2694148
809 | 0.2680652
810 | 0.2672426
811 | 0.2665392
812 | 0.2666564
813 | 0.2671312
814 | 0.2682826
815 | 0.2697192
816 | 0.2713719
817 | 0.2740614
818 | 0.2776011
819 | 0.2811833
820 | 0.2844929
821 | 0.2893218
822 | 0.2946172
823 | 0.3001108
824 | 0.3061584
825 | 0.3134057
826 | 0.3207957
827 | 0.3289388
828 | 0.3379828
829 | 0.3469659
830 | 0.3569098
831 | 0.3666734
832 | 0.3778519
833 | 0.3894368
834 | 0.4015734
835 | 0.4150896
836 | 0.4283503
837 | 0.4419529
838 | 0.4561438
839 | 0.4701894
840 | 0.4837629
841 | 0.4987823
842 | 0.5146619
843 | 0.5284874
844 | 0.5439647
845 | 0.5576862
846 | 0.5717972
847 | 0.5868505
848 | 0.6014917
849 | 0.6156826
850 | 0.6281368
851 | 0.642635
852 | 0.6572608
853 | 0.670232
854 | 0.6824364
855 | 0.6970717
856 | 0.7106261
857 | 0.7222326
858 | 0.7335113
859 | 0.7434443
860 | 0.7381791
861 | 0.7225907
862 | 0.7172361
863 | 0.7018978
864 | 0.6873959
865 | 0.6688665
866 | 0.6496336
867 | 0.6188884
868 | 0.5920395
869 | 0.5641699
870 | 0.5284755
871 | 0.4999983
872 | 0.4720759
873 | 0.4450076
874 | 0.4215324
875 | 0.397182
876 | 0.3739311
877 | 0.3517183
878 | 0.3319333
879 | 0.3154507
880 | 0.3012328
881 | 0.2864678
882 | 0.2729608
883 | 0.261158
884 | 0.2498913
885 | 0.2394216
886 | 0.230001
887 | 0.2225251
888 | 0.2159704
889 | 0.2103517
890 | 0.2058741
891 | 0.1976245
892 | 0.1887597
893 | 0.1823205
894 | 0.1795521
895 | 0.1775154
896 | 0.174492
897 | 0.1715242
898 | 0.1685127
899 | 0.1659397
900 | 0.1634263
901 | 0.1613862
902 | 0.160079
903 | 0.1584977
904 | 0.1572052
905 | 0.1561573
906 | 0.1548109
907 | 0.1539709
908 | 0.1539739
909 | 0.1538117
910 | 0.1541756
911 | 0.153587
912 | 0.1535618
913 | 0.154882
914 | 0.1551663
915 | 0.1554353
916 | 0.156242
917 | 0.1575254
918 | 0.1589409
919 | 0.1604426
920 | 0.1620168
921 | 0.1634825
922 | 0.1655746
923 | 0.1678729
924 | 0.1703451
925 | 0.1721607
926 | 0.1747158
927 | 0.1784265
928 | 0.1816946
929 | 0.1844234
930 | 0.1883986
931 | 0.1923239
932 | 0.1962884
933 | 0.2015619
934 | 0.2069689
935 | 0.2121575
936 | 0.2165322
937 | 0.2211703
938 | 0.2270623
939 | 0.2337629
940 | 0.241754
941 | 0.2483969
942 | 0.2553291
943 | 0.2634681
944 | 0.2706232
945 | 0.2784895
946 | 0.2882361
947 | 0.2975617
948 | 0.3058469
949 | 0.3136806
950 | 0.3238642
951 | 0.3340444
952 | 0.3446898
953 | 0.3549946
954 | 0.3638652
955 | 0.3749315
956 | 0.3872263
957 | 0.4008122
958 | 0.4167935
959 | 0.4292817
960 | 0.434512
961 | 0.4397341
962 | 0.4501043
963 | 0.4606791
964 | 0.4735887
965 | 0.4873272
966 | 0.4970998
967 | 0.5062179
968 | 0.5155429
969 | 0.5267154
970 | 0.5334492
971 | 0.5467145
972 | 0.5613815
973 | 0.5725517
974 | 0.582817
975 | 0.591312
976 | 0.5937781
977 | 0.6082925
978 | 0.6245187
979 | 0.6333944
980 | 0.6421756
981 | 0.6526441
982 | 0.6639091
983 | 0.6686379
984 | 0.6718407
985 | 0.6778056
986 | 0.6847971
987 | 0.685989
988 | 0.681115
989 | 0.6736565
990 | 0.6717932
991 | 0.6680338
992 | 0.6556149
993 | 0.6422861
994 | 0.6251584
995 | 0.6100043
996 | 0.5953656
997 | 0.5734077
998 | 0.5580682
999 | 0.5413228
1000 | 0.5203279
1001 | 0.4995253
1002 | 0.4838569
1003 | 0.4720071
1004 | 0.4555807
1005 | 0.4386617
1006 | 0.4232489
1007 | 0.4120835
1008 | 0.4013125
1009 | 0.3876996
1010 | 0.3746356
1011 | 0.3589702
1012 | 0.3484284
1013 | 0.3391076
1014 | 0.3337893
1015 | 0.326326
1016 | 0.3167397
1017 | 0.3083142
1018 | 0.3043611
1019 | 0.2983259
1020 | 0.2917161
1021 | 0.2859215
1022 | 0.2825587
1023 | 0.2786164
1024 | 0.2741863
1025 | 0.2688836
1026 | 0.2651787
1027 | 0.2634169
1028 | 0.2608508
1029 | 0.2581621
1030 | 0.2538428
1031 | 0.250517
1032 | 0.250726
1033 | 0.2485518
1034 | 0.2460532
1035 | 0.2428984
1036 | 0.2428634
1037 | 0.2427697
1038 | 0.240939
1039 | 0.2412918
1040 | 0.2398658
1041 | 0.2400483
1042 | 0.2401071
1043 | 0.2399125
1044 | 0.2400218
1045 | 0.2379781
1046 | 0.2375008
1047 | 0.2385589
1048 | 0.2392601
1049 | 0.2414224
1050 | 0.2443119
1051 | 0.2443946
1052 | 0.2432609
1053 | 0.2449433
1054 | 0.2461328
1055 | 0.2477102
1056 | 0.250665
1057 | 0.252455
1058 | 0.2546009
1059 | 0.2550911
1060 | 0.258508
1061 | 0.2607877
1062 | 0.2622817
1063 | 0.2659232
1064 | 0.2663915
1065 | 0.2700917
1066 | 0.2738867
1067 | 0.2738203
1068 | 0.2741471
1069 | 0.2818455
1070 | 0.2862089
1071 | 0.2899333
1072 | 0.2919431
1073 | 0.2980678
1074 | 0.2992432
1075 | 0.3042126
1076 | 0.3061475
1077 | 0.3114277
1078 | 0.3165168
1079 | 0.3228543
1080 | 0.3270546
1081 | 0.3296356
1082 | 0.3317062
1083 | 0.3410715
1084 | 0.3444362
1085 | 0.3521183
1086 | 0.3594764
1087 | 0.366728
1088 | 0.3703565
1089 | 0.3750848
1090 | 0.3822106
1091 | 0.3922834
1092 | 0.3954161
1093 | 0.402645
1094 | 0.4098033
1095 | 0.4203081
1096 | 0.4285008
1097 | 0.4433564
1098 | 0.4531978
1099 | 0.4666503
1100 | 0.4876181
0.4523754
0.4378141
0.422893
0.409772
0.3969452
0.3846689
0.3732557
0.3631012
0.3536896
0.3453757
0.3365557
0.3277781
0.3201172
0.3124709
0.3047482
0.2968518
0.2893742
0.2816026
0.2739535
0.2651903
0.2567313
0.249388
0.2409651
0.2321653
0.2224447
0.2130054
0.2040964
0.1961657
0.188695
0.1805827
0.1729039
0.1654037
0.1580407
0.151463
0.1449455
0.13873
0.1332228
0.1277045
0.1226655
0.1175114
0.1130861
0.109083
0.1057165
0.1019906
0.09901072
0.09548827
0.09254664
0.09031212
0.08811112
0.0861133
0.08439022
0.08266206
0.08088417
0.07958113
0.07822812
0.07694844
0.07670829
0.07545977
0.07472087
0.07397956
0.07342288
0.07272191
0.07178549
0.07219591
0.0720889
0.07139067
0.07150223
0.07132625
0.07140513
0.07131895
0.0715208
0.07103244
0.07125404
0.07136779
0.07164432
0.0720052
0.07157811
0.07200467
0.07274624
0.07299048
0.07277378
0.073257
0.07420677
0.07454176
0.07508364
0.07582325
0.0769991
0.07703444
0.0782556
0.07953966
0.08079454
0.08134469
0.08277947
0.08414973
0.08604601
0.0877687
0.0894774
0.09220141
0.09431878
0.09545009
0.09672964
0.0991245
0.1025753
0.1059706
0.1093832
0.1119002
0.1151286
0.1184802
0.1218033
0.1256907
0.1290086
0.133173
0.1372596
0.1419435
0.1467478
0.1507323
0.1556043
0.160054
0.1643234
0.1686321
0.1731209
0.1767973
0.1809462
0.1840901
0.1873651
0.190659
0.1935724
0.1956465
0.1974133
0.1993048
0.2002297
0.200303
0.2005976
0.2006875
0.2008254
0.2000895
0.1995652
0.1991278
0.1981678
0.1961693
0.1942537
0.1937333
0.1927698
0.1915109
0.1904459
0.190197
0.1894328
0.1880275
0.1880298
0.1877938
0.1861383
0.1860954
0.1879104
0.1894888
0.1907548
0.1918682
0.1917385
0.1903536
0.1921072
0.1967064
0.2008268
0.2012881
0.2054386
0.2118813
0.2159607
0.2186621
0.2245141
0.2316881
0.2409386
0.2485904
0.2574968
0.2656187
0.2732362
0.2824564
0.2927896
0.304409
0.3151195
0.3261682
0.3399696
0.3564634
0.3744082
0.3933052
0.4094308
0.4288756
0.4492059
0.4692434
0.4926308
0.5160035
0.5369918
0.5583467
0.5823386
0.6060954
0.629176
0.6525549
0.6785699
0.6998731
0.7187561
0.7374524
0.7575138
0.7757404
0.7914746
0.8041441
0.8163484
0.827284
0.8349276
0.8404178
0.8452295
0.8485986
0.8497184
0.8491318
0.8483959
0.8463795
0.8432349
0.8399683
0.8355022
0.8301794
0.8248228
0.8196505
0.8135934
0.8073485
0.8015704
0.7953875
0.7884011
0.7815137
0.7753235
0.7686934
0.7619938
0.7548983
0.7472931
0.7405055
0.7325679
0.7240798
0.7159875
0.7071384
0.6984175
0.6892453
0.6790223
0.6698934
0.6592779
0.6480755
0.6378536
0.6272472
0.616257
0.6055595
0.5947471
0.5833932
0.5720268
0.5611257
0.5502973
0.539676
0.5279754
0.5173321
0.5074263
0.4971494
0.4875112
0.4780853
0.4698406
0.4609426
0.4524317
0.4450783
0.4378012
0.4314705
0.4274487
0.4275917
0.4269356
0.4235541
0.4186452
0.4143208
0.4106009
0.4076496
0.4056458
0.4036428
0.4022296
0.4013547
0.4012308
0.4014883
0.4026637
0.4042225
0.4059539
0.4078099
0.4098338
0.4113856
0.4144908
0.4200993
0.4264613
0.4330175
0.4397516
0.4469082
0.4543467
0.4618485
0.4708069
0.4825866
0.4957805
0.5087095
0.5217311
0.5352266
0.550019
0.5648187
0.580611
0.5973442
0.6140392
0.6326838
0.651473
0.6704993
0.6898299
0.7099278
0.7286041
0.7478315
0.7655953
0.7837641
0.8002159
0.8156
0.8290291
0.8411062
0.8506928
0.8583894
0.8640983
0.8676667
0.8672836
0.8643507
0.8596826
0.8520238
0.8421928
0.8304633
0.8178465
0.802082
0.7873005
0.7700775
0.753346
0.7347256
0.7152759
0.6973018
0.6787484
0.6604334
0.6420592
0.6238003
0.6068323
0.5898344
0.5742342
0.5587974
0.5449983
0.5308461
0.5175657
0.5066481
0.4946846
0.4843454
0.474975
0.4653543
0.4574645
0.4489624
0.4418729
0.4354737
0.4294417
0.4242707
0.4191076
0.4137248
0.4108962
0.4069025
0.4037791
0.4018476
0.3997117
0.3990001
0.3986975
0.395876
0.3959914
0.396623
0.3960069
0.3969384
0.4009898
0.4040376
0.4070252
0.4096674
0.41134
0.4086837
0.4036806
0.4045813
0.4096487
0.4130275
0.418175
0.4241275
0.4292057
0.4355056
0.4416196
0.4475835
0.4542161
0.4624921
0.4681795
0.4766068
0.4853058
0.4920903
0.4998453
0.5089291
0.5171353
0.5247797
0.5334694
0.5424132
0.549633
0.559078
0.5689937
0.5759416
0.5839643
0.593645
0.6009606
0.6073776
0.6161585
0.6241168
0.6295536
0.6371011
0.6432852
0.6484482
0.6542773
0.6598577
0.6643267
0.6672952
0.6720908
0.6761023
0.678878
0.6819477
0.6849846
0.6870558
0.6877121
0.6903255
0.6918968
0.6915558
0.6931632
0.6948634
0.6951819
0.6948678
0.695226
0.6967942
0.6963702
0.6961764
0.6971116
0.6985884
0.6999264
0.698815
0.6991894
0.7011693
0.7025353
0.702592
0.7037842
0.7063575
0.708355
0.7093378
0.7103215
0.7131213
0.7160165
0.7183765
0.7205178
0.7236506
0.7262334
0.7299687
0.733252
0.7354389
0.7389033
0.7431017
0.7468013
0.7502217
0.7537826
0.757419
0.7605904
0.7642288
0.7670931
0.7697159
0.7733744
0.7765325
0.778379
0.7806665
0.7828016
0.785356
0.7868605
0.7882556
0.7887915
0.7891737
0.7885798
0.7889785
0.7884445
0.7873017
0.7851512
0.7822558
0.7805707
0.7774863
0.77459
0.7709997
0.7662954
0.7616573
0.7567951
0.7523332
0.7475793
0.742725
0.7361338
0.7294759
0.7235134
0.7172312
0.7111078
0.7051903
0.6980787
0.6906411
0.6836923
0.6774398
0.6716551
0.6659912
0.6594545
0.6530831
0.6473267
0.6406652
0.6353361
0.6304147
0.6256019
0.6210073
0.6157763
0.6105338
0.6055893
0.601719
0.5984544
0.595239
0.591826
0.5887681
0.5863242
0.5835914
0.5810376
0.5794514
0.5781139
0.5768501
0.5760477
0.5747341
0.5745288
0.5743528
0.5746715
0.5743277
0.5748595
0.5763414
0.577771
0.5798727
0.5816249
0.5836688
0.5860016
0.5886291
0.5908552
0.5943464
0.5984992
0.6024764
0.6066574
0.6113732
0.6158304
0.620578
0.6251125
0.6302327
0.6358077
0.6412687
0.6474452
0.6535331
0.6598141
0.6663145
0.6731357
0.6804168
0.6870645
0.6935785
0.7003775
0.7070265
0.7136313
0.7202292
0.7272235
0.7346217
0.7416576
0.7483781
0.754847
0.7616979
0.7677254
0.7738861
0.7789832
0.7837973
0.7885763
0.7929114
0.7966256
0.8001482
0.8031355
0.8062817
0.8086089
0.8102525
0.8110002
0.8116236
0.8117493
0.8109892
0.8101679
0.809288
0.8076246
0.8047791
0.8020313
0.7990497
0.7950612
0.7907368
0.7868296
0.7822272
0.7773838
0.7723332
0.767423
0.7611681
0.7545755
0.748552
0.7427115
0.7372388
0.7314935
0.7261496
0.720258
0.7138804
0.7069678
0.6999786
0.6943545
0.6885471
0.6820114
0.6758046
0.6707942
0.6660947
0.6606736
0.655286
0.650033
0.6452836
0.6417848
0.6385902
0.6348854
0.6306189
0.6268326
0.6247689
0.622854
0.6197254
0.6170769
0.6170306
0.6175752
0.614427
0.6081015
0.6039987
0.6051433
0.6073698
0.606664
0.6022926
0.597807
0.5962415
0.597906
0.6015763
0.6045407
0.6045841
0.6022769
0.601143
0.6021248
0.6050587
0.6094232
0.6131139
0.6153394
0.6148564
0.6140978
0.615243
0.6193094
0.6266376
0.6346291
0.6399601
0.6439856
0.6500707
0.6561494
0.6590777
0.6605566
0.6637387
0.6682404
0.6726895
0.6781194
0.6836143
0.6892281
0.6940484
0.6995701
0.7058645
0.7139447
0.721508
0.7273591
0.731734
0.7356647
0.7409152
0.7476037
0.7545471
0.760618
0.7663598
0.7721236
0.7782447
0.7845218
0.7906832
0.7966533
0.8012341
0.8060805
0.8118485
0.8172756
0.8217831
0.8260216
0.8294556
0.832915
0.8363281
0.8397169
0.8429173
0.8469371
0.8515206
0.8541535
0.855067
0.8562659
0.8568301
0.8573824
0.8584581
0.8593642
0.8601502
0.8608851
0.8605391
0.8610066
0.8621797
0.8626979
0.8628212
0.8620931
0.8609759
0.8585866
0.8556526
0.8537673
0.851344
0.8485192
0.8470575
0.8462232
0.844674
0.8429644
0.8412296
0.8394805
0.8369699
0.8348811
0.8325604
0.8312814
0.8282
0.8255183
0.8233533
0.8214385
0.8199949
0.8185978
0.8173752
0.8154883
0.8142807
0.8118104
0.809719
0.8083466
0.8074615
0.8068041
0.8057382
0.8043308
0.8033403
0.8032623
0.8027014
0.8012543
0.8006479
0.8008701
0.8009081
0.8001704
0.8000483
0.7997891
0.8007013
0.8010322
0.8009731
0.8018773
0.8022547
0.8030383
0.8038364
0.8043946
0.8057858
0.8076766
0.8084394
0.8090541
0.8091941
0.8109807
0.8122184
0.8133734
0.8146843
0.8161529
0.8168909
0.8191113
0.820494
0.8218461
0.8239912
0.8246331
0.8260198
0.827669
0.8289643
0.8309425
0.8326543
0.8330345
0.8343364
0.8358279
0.8367308
0.8379507
0.8385113
0.8387417
0.8396407
0.8396784
0.8399667
0.8397095
0.839979
0.8396387
0.8390827
0.8380989
0.8373658