## Data
200 | -5.091377e-06
201 | -4.782117e-06
202 | -5.993691e-06
203 | -3.243367e-06
204 | -5.767807e-06
205 | -9.085441e-06
206 | -2.718386e-06
207 | -5.017483e-06
208 | -4.204519e-06
209 | -4.093103e-06
210 | -4.478993e-06
211 | -3.673956e-06
212 | -3.069894e-06
213 | -1.97471e-06
214 | -3.25068e-06
215 | -2.16068e-06
216 | -3.723288e-06
217 | -9.482167e-06
218 | -6.432681e-06
219 | -9.726361e-07
220 | -1.35798e-06
221 | -7.253193e-06
222 | -1.051248e-05
223 | -7.790038e-06
224 | -4.124348e-06
225 | -6.701326e-07
226 | -1.909867e-07
227 | -1.047606e-06
228 | -3.991101e-06
229 | -6.260228e-06
230 | -3.788709e-06
231 | -1.324141e-06
232 | -1.322147e-06
233 | 1.509095e-06
234 | 3.296949e-06
235 | 2.067983e-06
236 | -3.755371e-07
237 | -1.876573e-07
238 | -5.621544e-07
239 | -2.15204e-06
240 | 1.027501e-06
241 | -6.526996e-07
242 | -1.116939e-06
243 | -7.431059e-07
244 | 5.559336e-07
245 | 3.697226e-07
246 | -3.964152e-06
247 | 9.187359e-07
248 | 2.10646e-06
249 | 1.644599e-06
250 | 2.734634e-06
251 | 5.456988e-07
252 | -9.076862e-07
253 | -1.360019e-06
254 | 6.339981e-07
255 | 5.155163e-06
256 | 3.342192e-06
257 | 1.444402e-06
258 | 2.166453e-06
259 | -1.082121e-06
260 | -2.163675e-06
261 | -1.262993e-06
262 | 3.608401e-07
263 | 4.511347e-07
264 | -8.123834e-07
265 | -1.805556e-07
266 | -1.355073e-06
267 | -9.941818e-07
268 | 2.079701e-06
269 | -2.804405e-06
270 | -2.534455e-06
271 | 3.077314e-06
272 | 1.720456e-06
273 | -9.059707e-08
274 | 5.438605e-07
275 | 5.440075e-07
276 | 1.269436e-06
277 | 9.970078e-07
278 | 1.359581e-06
279 | -2.718596e-06
280 | 6.348187e-07
281 | 5.442756e-07
282 | -1.269215e-06
283 | 2.357025e-06
284 | 2.992638e-06
285 | 4.532744e-07
286 | -1.540581e-06
287 | -1.812706e-06
288 | 2.719794e-06
289 | 3.442527e-06
290 | -1.086843e-06
291 | -5.886055e-06
292 | -3.350094e-06
293 | -1.08664e-06
294 | 4.524437e-06
295 | 1.90022e-06
296 | -2.352007e-06
297 | -1.536594e-06
298 | -1.80906e-07
299 | -3.52572e-06
300 | 1.806989e-07
301 | 9.943009e-07
302 | -3.976239e-06
303 | -1.444997e-06
304 | -6.683446e-06
305 | -3.972693e-06
306 | 6.135439e-06
307 | 4.872035e-06
308 | -6.313541e-07
309 | 1.623999e-06
310 | 2.436009e-06
311 | 6.403963e-06
312 | 1.486554e-05
313 | 1.900439e-05
314 | 2.837544e-05
315 | 3.912037e-05
316 | 5.632186e-05
317 | 7.227595e-05
318 | 0.0001042088
319 | 0.0001255822
320 | 0.0001537452
321 | 0.0001787093
322 | 0.0001908918
323 | 0.000205103
324 | 0.0002173615
325 | 0.0002160351
326 | 0.0002100231
327 | 0.0002041792
328 | 0.0002012789
329 | 0.000208065
330 | 0.0002111302
331 | 0.0002201386
332 | 0.0002457601
333 | 0.0002693908
334 | 0.0003203294
335 | 0.0003852481
336 | 0.0004899836
337 | 0.0006484892
338 | 0.0009055132
339 | 0.001336456
340 | 0.002086846
341 | 0.00342524
342 | 0.005963911
343 | 0.01096118
344 | 0.02040373
345 | 0.03645934
346 | 0.05859835
347 | 0.08433395
348 | 0.1083439
349 | 0.1260912
350 | 0.1370393
351 | 0.1457837
352 | 0.1601629
353 | 0.1862314
354 | 0.2276033
355 | 0.285091
356 | 0.3556182
357 | 0.4288068
358 | 0.4853355
359 | 0.5076563
360 | 0.4996813
361 | 0.4782185
362 | 0.4604534
363 | 0.4565288
364 | 0.4680074
365 | 0.4954854
366 | 0.5392319
367 | 0.5951628
368 | 0.6584041
369 | 0.7186809
370 | 0.7613719
371 | 0.7842989
372 | 0.7851418
373 | 0.7720712
374 | 0.7545776
375 | 0.7383603
376 | 0.7287075
377 | 0.7266519
378 | 0.7336186
379 | 0.7533164
380 | 0.7786943
381 | 0.8070176
382 | 0.8360984
383 | 0.8630769
384 | 0.8845626
385 | 0.8989985
386 | 0.9044281
387 | 0.9048668
388 | 0.903231
389 | 0.8970886
390 | 0.892697
391 | 0.8895131
392 | 0.8886499
393 | 0.8883719
394 | 0.8952329
395 | 0.9000629
396 | 0.9088851
397 | 0.91677
398 | 0.9269485
399 | 0.9343148
400 | 0.9405401
401 | 0.9440486
402 | 0.9484609
403 | 0.9493343
404 | 0.9516354
405 | 0.9498968
406 | 0.9514092
407 | 0.9496561
408 | 0.9507436
409 | 0.9512269
410 | 0.9512032
411 | 0.9526974
412 | 0.954246
413 | 0.9548134
414 | 0.9579619
415 | 0.9602049
416 | 0.9607987
417 | 0.9625154
418 | 0.96354
419 | 0.9632037
420 | 0.9644209
421 | 0.9654959
422 | 0.9641758
423 | 0.9654397
424 | 0.966108
425 | 0.9653392
426 | 0.9664469
427 | 0.9670377
428 | 0.9661654
429 | 0.9674616
430 | 0.9666978
431 | 0.9671199
432 | 0.9677296
433 | 0.967782
434 | 0.9685087
435 | 0.9681029
436 | 0.9678833
437 | 0.9673392
438 | 0.9671873
439 | 0.9688742
440 | 0.9684687
441 | 0.9685267
442 | 0.9679815
443 | 0.9677998
444 | 0.9689231
445 | 0.9691848
446 | 0.9696252
447 | 0.9703114
448 | 0.9691834
449 | 0.9688359
450 | 0.9690304
451 | 0.9678964
452 | 0.9692959
453 | 0.9687637
454 | 0.9682991
455 | 0.9691727
456 | 0.9682079
457 | 0.9675643
458 | 0.9685466
459 | 0.9686227
460 | 0.969294
461 | 0.9699085
462 | 0.9704517
463 | 0.9692909
464 | 0.9708701
465 | 0.9711329
466 | 0.970894
467 | 0.9717603
468 | 0.9713486
469 | 0.9705307
470 | 0.9703177
471 | 0.9688392
472 | 0.9678913
473 | 0.9672953
474 | 0.9665234
475 | 0.9640127
476 | 0.9632722
477 | 0.9611342
478 | 0.9596011
479 | 0.9601377
480 | 0.9595144
481 | 0.9596137
482 | 0.9607171
483 | 0.9614048
484 | 0.9618306
485 | 0.9633337
486 | 0.9624251
487 | 0.9592266
488 | 0.9513384
489 | 0.9360176
490 | 0.9151286
491 | 0.8861333
492 | 0.8493949
493 | 0.8069496
494 | 0.7611592
495 | 0.7130443
496 | 0.6674599
497 | 0.6262031
498 | 0.5902411
499 | 0.5612308
500 | 0.5391402
501 | 0.5225823
502 | 0.5112207
503 | 0.5039383
504 | 0.4982034
505 | 0.4939211
506 | 0.4893123
507 | 0.4819757
508 | 0.4703701
509 | 0.4530961
510 | 0.4291116
511 | 0.3983774
512 | 0.3621134
513 | 0.3217057
514 | 0.2795301
515 | 0.2383059
516 | 0.2000743
517 | 0.1661338
518 | 0.1368537
519 | 0.1126148
520 | 0.0925703
521 | 0.07600497
522 | 0.06268751
523 | 0.05192545
524 | 0.04317937
525 | 0.03607843
526 | 0.03036223
527 | 0.02569353
528 | 0.02187069
529 | 0.01876423
530 | 0.01617575
531 | 0.01402684
532 | 0.01223374
533 | 0.01071922
534 | 0.009433311
535 | 0.008343679
536 | 0.007411809
537 | 0.006616545
538 | 0.005928882
539 | 0.005335225
540 | 0.004822512
541 | 0.004382645
542 | 0.003992161
543 | 0.003647756
544 | 0.003345071
545 | 0.003074262
546 | 0.00283885
547 | 0.002630846
548 | 0.002443852
549 | 0.002275023
550 | 0.002123527
551 | 0.001990231
552 | 0.001870514
553 | 0.00176403
554 | 0.001665248
555 | 0.001574336
556 | 0.001492481
557 | 0.001419242
558 | 0.001354516
559 | 0.00129466
560 | 0.00123804
561 | 0.001184422
562 | 0.001137757
563 | 0.001097155
564 | 0.001058384
565 | 0.001024903
566 | 0.0009946217
567 | 0.0009661332
568 | 0.0009403789
569 | 0.0009174753
570 | 0.0008970697
571 | 0.000876819
572 | 0.0008595519
573 | 0.0008439736
574 | 0.0008294864
575 | 0.0008170638
576 | 0.0008066932
577 | 0.0007999628
578 | 0.0007917981
579 | 0.0007843971
580 | 0.0007801013
581 | 0.0007728874
582 | 0.0007704844
583 | 0.0007725303
584 | 0.0007713588
585 | 0.0007706269
586 | 0.0007726799
587 | 0.0007770998
588 | 0.00078104
589 | 0.000786575
590 | 0.0007957144
591 | 0.0008022028
592 | 0.0008099105
593 | 0.0008214214
594 | 0.0008325574
595 | 0.0008462947
596 | 0.0008614159
597 | 0.0008775587
598 | 0.0008939044
599 | 0.0009127464
600 | 0.0009365513
601 | 0.0009589678
602 | 0.0009842715
603 | 0.001012621
604 | 0.001040414
605 | 0.001071887
606 | 0.001107211
607 | 0.001146855
608 | 0.001185468
609 | 0.001225955
610 | 0.001272746
611 | 0.001322521
612 | 0.001377807
613 | 0.001439594
614 | 0.001504395
615 | 0.001573786
616 | 0.001648856
617 | 0.001730382
618 | 0.001818571
619 | 0.001915025
620 | 0.002018221
621 | 0.002129006
622 | 0.002251052
623 | 0.002383489
624 | 0.00253009
625 | 0.00269271
626 | 0.002870513
627 | 0.003072965
628 | 0.003285337
629 | 0.003520765
630 | 0.003781254
631 | 0.004064007
632 | 0.004382593
633 | 0.004735121
634 | 0.005128426
635 | 0.005576123
636 | 0.006072658
637 | 0.006633705
638 | 0.007251716
639 | 0.00795363
640 | 0.008755422
641 | 0.009662918
642 | 0.01070062
643 | 0.01189316
644 | 0.01326692
645 | 0.01485341
646 | 0.01670741
647 | 0.01886268
648 | 0.02134914
649 | 0.02428976
650 | 0.02773847
651 | 0.03181749
652 | 0.03671841
653 | 0.04259073
654 | 0.04965857
655 | 0.05828243
656 | 0.06881126
657 | 0.08158681
658 | 0.09712487
659 | 0.1155279
660 | 0.1372193
661 | 0.162543
662 | 0.1909839
663 | 0.2219123
664 | 0.2545196
665 | 0.2867275
666 | 0.3172117
667 | 0.344087
668 | 0.3659086
669 | 0.3817071
670 | 0.3918082
671 | 0.3961588
672 | 0.3941272
673 | 0.3861717
674 | 0.3735246
675 | 0.3564117
676 | 0.3368821
677 | 0.3164403
678 | 0.2962243
679 | 0.2769269
680 | 0.2598365
681 | 0.2444484
682 | 0.2312871
683 | 0.219995
684 | 0.2105563
685 | 0.203113
686 | 0.1969569
687 | 0.1924484
688 | 0.1895372
689 | 0.1881841
690 | 0.1887405
691 | 0.1910258
692 | 0.1957888
693 | 0.2036346
694 | 0.2155948
695 | 0.2336638
696 | 0.2604468
697 | 0.2976944
698 | 0.3463871
699 | 0.4025661
700 | 0.4575829
701 | 0.5014907
702 | 0.5280065
703 | 0.5331699
704 | 0.5200324
705 | 0.492998
706 | 0.4585411
707 | 0.4263293
708 | 0.4004659
709 | 0.3814318
710 | 0.3701125
711 | 0.3631322
712 | 0.3611854
713 | 0.3622384
714 | 0.3659254
715 | 0.3716753
716 | 0.3787566
717 | 0.387654
718 | 0.3972867
719 | 0.4073758
720 | 0.4183587
721 | 0.4283536
722 | 0.4396554
723 | 0.4495816
724 | 0.4604828
725 | 0.4697758
726 | 0.478607
727 | 0.4867957
728 | 0.4943176
729 | 0.500412
730 | 0.5059917
731 | 0.5101507
732 | 0.5143096
733 | 0.5168011
734 | 0.5193951
735 | 0.5209101
736 | 0.5213152
737 | 0.5234806
738 | 0.5235801
739 | 0.5250163
740 | 0.5267487
741 | 0.5284712
742 | 0.5317428
743 | 0.5358196
744 | 0.5408232
745 | 0.5477232
746 | 0.5561351
747 | 0.5655513
748 | 0.5771273
749 | 0.5898926
750 | 0.6036465
751 | 0.6179039
752 | 0.6321836
753 | 0.6456178
754 | 0.6575959
755 | 0.6671481
756 | 0.6755018
757 | 0.6795979
758 | 0.6798211
759 | 0.6771625
760 | 0.6711975
761 | 0.6625727
762 | 0.6519336
763 | 0.6383445
764 | 0.6249679
765 | 0.6096624
766 | 0.5953716
767 | 0.5802655
768 | 0.5671917
769 | 0.5543976
770 | 0.5430911
771 | 0.5317156
772 | 0.522886
773 | 0.5134051
774 | 0.5065076
775 | 0.4997856
776 | 0.4942844
777 | 0.4895357
778 | 0.4863414
779 | 0.4836401
780 | 0.4824347
781 | 0.4808654
782 | 0.4811637
783 | 0.4815495
784 | 0.4828818
785 | 0.4838397
786 | 0.4863989
787 | 0.489142
788 | 0.4913823
789 | 0.4957259
790 | 0.4994588
791 | 0.5038772
792 | 0.5085616
793 | 0.5131816
794 | 0.5185188
795 | 0.5241743
796 | 0.5305247
797 | 0.5365772
798 | 0.542605
799 | 0.5494836
800 | 0.5547587
801 | 0.5622939
802 | 0.5689209
803 | 0.5761112
804 | 0.5829994
805 | 0.589746
806 | 0.596343
807 | 0.6028892
808 | 0.6100825
809 | 0.6170588
810 | 0.6240991
811 | 0.6293307
812 | 0.6371263
813 | 0.6430942
814 | 0.6502489
815 | 0.655806
816 | 0.6622585
817 | 0.6696177
818 | 0.676641
819 | 0.6831965
820 | 0.6886315
821 | 0.6951393
822 | 0.7010337
823 | 0.7080463
824 | 0.7139606
825 | 0.7196932
826 | 0.7259341
827 | 0.7302025
828 | 0.736635
829 | 0.7414845
830 | 0.745754
831 | 0.7470299
832 | 0.750226
833 | 0.7516777
834 | 0.7523783
835 | 0.7543238
836 | 0.7538853
837 | 0.7520712
838 | 0.7493817
839 | 0.7473221
840 | 0.7434037
841 | 0.7382482
842 | 0.7337816
843 | 0.7272797
844 | 0.7218838
845 | 0.7132096
846 | 0.7065065
847 | 0.7011072
848 | 0.693664
849 | 0.6863941
850 | 0.6775279
851 | 0.6697532
852 | 0.6632829
853 | 0.654111
854 | 0.6465548
855 | 0.6407316
856 | 0.6337327
857 | 0.6269563
858 | 0.6210333
859 | 0.6143042
860 | 0.6009684
861 | 0.5824814
862 | 0.5766273
863 | 0.5690485
864 | 0.5676717
865 | 0.5644241
866 | 0.5612801
867 | 0.5569034
868 | 0.5582842
869 | 0.5560248
870 | 0.546752
871 | 0.5446588
872 | 0.544426
873 | 0.5441376
874 | 0.5457187
875 | 0.5450277
876 | 0.5435528
877 | 0.5404893
878 | 0.540812
879 | 0.5433343
880 | 0.5478559
881 | 0.5484912
882 | 0.5475478
883 | 0.5479386
884 | 0.5510814
885 | 0.5523084
886 | 0.5540937
887 | 0.5562513
888 | 0.5603819
889 | 0.5665726
890 | 0.573648
891 | 0.5686083
892 | 0.5614978
893 | 0.558044
894 | 0.5643076
895 | 0.5777771
896 | 0.5864824
897 | 0.5925755
898 | 0.5955406
899 | 0.5965219
900 | 0.5985393
901 | 0.6017271
902 | 0.6081004
903 | 0.612844
904 | 0.6176928
905 | 0.6217994
906 | 0.6231689
907 | 0.6279677
908 | 0.6375743
909 | 0.6431143
910 | 0.6489919
911 | 0.6510763
912 | 0.6535241
913 | 0.662233
914 | 0.6663651
915 | 0.6685588
916 | 0.6729165
917 | 0.6789159
918 | 0.6834778
919 | 0.6874356
920 | 0.6918883
921 | 0.6952865
922 | 0.7000523
923 | 0.7044447
924 | 0.7091365
925 | 0.7116174
926 | 0.7130316
927 | 0.7173039
928 | 0.7224903
929 | 0.7258557
930 | 0.7297628
931 | 0.7317866
932 | 0.7341089
933 | 0.7370127
934 | 0.7431879
935 | 0.7472327
936 | 0.7487012
937 | 0.7457505
938 | 0.7433488
939 | 0.7478955
940 | 0.755217
941 | 0.7557949
942 | 0.7548165
943 | 0.7553434
944 | 0.7497528
945 | 0.7452958
946 | 0.7499849
947 | 0.7530695
948 | 0.7500504
949 | 0.7447591
950 | 0.7412773
951 | 0.7397933
952 | 0.7410209
953 | 0.7337059
954 | 0.7292633
955 | 0.7337081
956 | 0.7341763
957 | 0.7306756
958 | 0.7313421
959 | 0.7210385
960 | 0.7056512
961 | 0.6979289
962 | 0.7023519
963 | 0.7033334
964 | 0.7013652
965 | 0.6953672
966 | 0.6890813
967 | 0.6849123
968 | 0.6802374
969 | 0.6781607
970 | 0.6689652
971 | 0.665684
972 | 0.6681231
973 | 0.6642546
974 | 0.6586825
975 | 0.6582526
976 | 0.6491225
977 | 0.6488275
978 | 0.6469323
979 | 0.6429939
980 | 0.6397842
981 | 0.6379195
982 | 0.6375896
983 | 0.6311618
984 | 0.6260592
985 | 0.6235616
986 | 0.6237873
987 | 0.6240152
988 | 0.6178909
989 | 0.6133521
990 | 0.6132808
991 | 0.6152062
992 | 0.6115566
993 | 0.6102716
994 | 0.6070817
995 | 0.607645
996 | 0.6082575
997 | 0.6021733
998 | 0.600421
999 | 0.6033373
1000 | 0.6033597
1001 | 0.6001574
1002 | 0.6001562
1003 | 0.6017931
1004 | 0.6006423
1005 | 0.5998281
1006 | 0.5991441
1007 | 0.603578
1008 | 0.6063737
1009 | 0.6045167
1010 | 0.6047309
1011 | 0.6029162
1012 | 0.6034093
1013 | 0.6006299
1014 | 0.6056222
1015 | 0.609571
1016 | 0.6079814
1017 | 0.6035579
1018 | 0.6099948
1019 | 0.6105809
1020 | 0.61494
1021 | 0.6125939
1022 | 0.6191197
1023 | 0.6208377
1024 | 0.6217295
1025 | 0.6209511
1026 | 0.6221382
1027 | 0.6241561
1028 | 0.6284891
1029 | 0.6328182
1030 | 0.630927
1031 | 0.6307918
1032 | 0.6391957
1033 | 0.6405038
1034 | 0.6391246
1035 | 0.6390477
1036 | 0.6430264
1037 | 0.6462012
1038 | 0.6462374
1039 | 0.6545556
1040 | 0.6515698
1041 | 0.6530388
1042 | 0.6556048
1043 | 0.6655969
1044 | 0.6717558
1045 | 0.6647708
1046 | 0.6637664
1047 | 0.6684825
1048 | 0.6747159
1049 | 0.6770326
1050 | 0.685895
1051 | 0.6902149
1052 | 0.6892283
1053 | 0.6905192
1054 | 0.6929095
1055 | 0.6951611
1056 | 0.7012815
1057 | 0.7033668
1058 | 0.707083
1059 | 0.7021856
1060 | 0.7136191
1061 | 0.7142094
1062 | 0.7108792
1063 | 0.7122443
1064 | 0.7117448
1065 | 0.7253734
1066 | 0.7291478
1067 | 0.7209913
1068 | 0.7206775
1069 | 0.7322013
1070 | 0.7334354
1071 | 0.7342619
1072 | 0.7376631
1073 | 0.7447333
1074 | 0.7386087
1075 | 0.7392148
1076 | 0.7369094
1077 | 0.739181
1078 | 0.740603
1079 | 0.7520621
1080 | 0.7522399
1081 | 0.7452602
1082 | 0.7442289
1083 | 0.753509
1084 | 0.746106
1085 | 0.7508124
1086 | 0.7572787
1087 | 0.7617178
1088 | 0.7636029
1089 | 0.7582298
1090 | 0.7612491
1091 | 0.7659423
1092 | 0.7648638
1093 | 0.764647
1094 | 0.7689773
1095 | 0.7717756
1096 | 0.7776212
1097 | 0.790141
1098 | 0.7920083
1099 | 0.805922
1100 | 0.8269675
0.4523754
0.4378141
0.422893
0.409772
0.3969452
0.3846689
0.3732557
0.3631012
0.3536896
0.3453757
0.3365557
0.3277781
0.3201172
0.3124709
0.3047482
0.2968518
0.2893742
0.2816026
0.2739535
0.2651903
0.2567313
0.249388
0.2409651
0.2321653
0.2224447
0.2130054
0.2040964
0.1961657
0.188695
0.1805827
0.1729039
0.1654037
0.1580407
0.151463
0.1449455
0.13873
0.1332228
0.1277045
0.1226655
0.1175114
0.1130861
0.109083
0.1057165
0.1019906
0.09901072
0.09548827
0.09254664
0.09031212
0.08811112
0.0861133
0.08439022
0.08266206
0.08088417
0.07958113
0.07822812
0.07694844
0.07670829
0.07545977
0.07472087
0.07397956
0.07342288
0.07272191
0.07178549
0.07219591
0.0720889
0.07139067
0.07150223
0.07132625
0.07140513
0.07131895
0.0715208
0.07103244
0.07125404
0.07136779
0.07164432
0.0720052
0.07157811
0.07200467
0.07274624
0.07299048
0.07277378
0.073257
0.07420677
0.07454176
0.07508364
0.07582325
0.0769991
0.07703444
0.0782556
0.07953966
0.08079454
0.08134469
0.08277947
0.08414973
0.08604601
0.0877687
0.0894774
0.09220141
0.09431878
0.09545009
0.09672964
0.0991245
0.1025753
0.1059706
0.1093832
0.1119002
0.1151286
0.1184802
0.1218033
0.1256907
0.1290086
0.133173
0.1372596
0.1419435
0.1467478
0.1507323
0.1556043
0.160054
0.1643234
0.1686321
0.1731209
0.1767973
0.1809462
0.1840901
0.1873651
0.190659
0.1935724
0.1956465
0.1974133
0.1993048
0.2002297
0.200303
0.2005976
0.2006875
0.2008254
0.2000895
0.1995652
0.1991278
0.1981678
0.1961693
0.1942537
0.1937333
0.1927698
0.1915109
0.1904459
0.190197
0.1894328
0.1880275
0.1880298
0.1877938
0.1861383
0.1860954
0.1879104
0.1894888
0.1907548
0.1918682
0.1917385
0.1903536
0.1921072
0.1967064
0.2008268
0.2012881
0.2054386
0.2118813
0.2159607
0.2186621
0.2245141
0.2316881
0.2409386
0.2485904
0.2574968
0.2656187
0.2732362
0.2824564
0.2927896
0.304409
0.3151195
0.3261682
0.3399696
0.3564634
0.3744082
0.3933052
0.4094308
0.4288756
0.4492059
0.4692434
0.4926308
0.5160035
0.5369918
0.5583467
0.5823386
0.6060954
0.629176
0.6525549
0.6785699
0.6998731
0.7187561
0.7374524
0.7575138
0.7757404
0.7914746
0.8041441
0.8163484
0.827284
0.8349276
0.8404178
0.8452295
0.8485986
0.8497184
0.8491318
0.8483959
0.8463795
0.8432349
0.8399683
0.8355022
0.8301794
0.8248228
0.8196505
0.8135934
0.8073485
0.8015704
0.7953875
0.7884011
0.7815137
0.7753235
0.7686934
0.7619938
0.7548983
0.7472931
0.7405055
0.7325679
0.7240798
0.7159875
0.7071384
0.6984175
0.6892453
0.6790223
0.6698934
0.6592779
0.6480755
0.6378536
0.6272472
0.616257
0.6055595
0.5947471
0.5833932
0.5720268
0.5611257
0.5502973
0.539676
0.5279754
0.5173321
0.5074263
0.4971494
0.4875112
0.4780853
0.4698406
0.4609426
0.4524317
0.4450783
0.4378012
0.4314705
0.4274487
0.4275917
0.4269356
0.4235541
0.4186452
0.4143208
0.4106009
0.4076496
0.4056458
0.4036428
0.4022296
0.4013547
0.4012308
0.4014883
0.4026637
0.4042225
0.4059539
0.4078099
0.4098338
0.4113856
0.4144908
0.4200993
0.4264613
0.4330175
0.4397516
0.4469082
0.4543467
0.4618485
0.4708069
0.4825866
0.4957805
0.5087095
0.5217311
0.5352266
0.550019
0.5648187
0.580611
0.5973442
0.6140392
0.6326838
0.651473
0.6704993
0.6898299
0.7099278
0.7286041
0.7478315
0.7655953
0.7837641
0.8002159
0.8156
0.8290291
0.8411062
0.8506928
0.8583894
0.8640983
0.8676667
0.8672836
0.8643507
0.8596826
0.8520238
0.8421928
0.8304633
0.8178465
0.802082
0.7873005
0.7700775
0.753346
0.7347256
0.7152759
0.6973018
0.6787484
0.6604334
0.6420592
0.6238003
0.6068323
0.5898344
0.5742342
0.5587974
0.5449983
0.5308461
0.5175657
0.5066481
0.4946846
0.4843454
0.474975
0.4653543
0.4574645
0.4489624
0.4418729
0.4354737
0.4294417
0.4242707
0.4191076
0.4137248
0.4108962
0.4069025
0.4037791
0.4018476
0.3997117
0.3990001
0.3986975
0.395876
0.3959914
0.396623
0.3960069
0.3969384
0.4009898
0.4040376
0.4070252
0.4096674
0.41134
0.4086837
0.4036806
0.4045813
0.4096487
0.4130275
0.418175
0.4241275
0.4292057
0.4355056
0.4416196
0.4475835
0.4542161
0.4624921
0.4681795
0.4766068
0.4853058
0.4920903
0.4998453
0.5089291
0.5171353
0.5247797
0.5334694
0.5424132
0.549633
0.559078
0.5689937
0.5759416
0.5839643
0.593645
0.6009606
0.6073776
0.6161585
0.6241168
0.6295536
0.6371011
0.6432852
0.6484482
0.6542773
0.6598577
0.6643267
0.6672952
0.6720908
0.6761023
0.678878
0.6819477
0.6849846
0.6870558
0.6877121
0.6903255
0.6918968
0.6915558
0.6931632
0.6948634
0.6951819
0.6948678
0.695226
0.6967942
0.6963702
0.6961764
0.6971116
0.6985884
0.6999264
0.698815
0.6991894
0.7011693
0.7025353
0.702592
0.7037842
0.7063575
0.708355
0.7093378
0.7103215
0.7131213
0.7160165
0.7183765
0.7205178
0.7236506
0.7262334
0.7299687
0.733252
0.7354389
0.7389033
0.7431017
0.7468013
0.7502217
0.7537826
0.757419
0.7605904
0.7642288
0.7670931
0.7697159
0.7733744
0.7765325
0.778379
0.7806665
0.7828016
0.785356
0.7868605
0.7882556
0.7887915
0.7891737
0.7885798
0.7889785
0.7884445
0.7873017
0.7851512
0.7822558
0.7805707
0.7774863
0.77459
0.7709997
0.7662954
0.7616573
0.7567951
0.7523332
0.7475793
0.742725
0.7361338
0.7294759
0.7235134
0.7172312
0.7111078
0.7051903
0.6980787
0.6906411
0.6836923
0.6774398
0.6716551
0.6659912
0.6594545
0.6530831
0.6473267
0.6406652
0.6353361
0.6304147
0.6256019
0.6210073
0.6157763
0.6105338
0.6055893
0.601719
0.5984544
0.595239
0.591826
0.5887681
0.5863242
0.5835914
0.5810376
0.5794514
0.5781139
0.5768501
0.5760477
0.5747341
0.5745288
0.5743528
0.5746715
0.5743277
0.5748595
0.5763414
0.577771
0.5798727
0.5816249
0.5836688
0.5860016
0.5886291
0.5908552
0.5943464
0.5984992
0.6024764
0.6066574
0.6113732
0.6158304
0.620578
0.6251125
0.6302327
0.6358077
0.6412687
0.6474452
0.6535331
0.6598141
0.6663145
0.6731357
0.6804168
0.6870645
0.6935785
0.7003775
0.7070265
0.7136313
0.7202292
0.7272235
0.7346217
0.7416576
0.7483781
0.754847
0.7616979
0.7677254
0.7738861
0.7789832
0.7837973
0.7885763
0.7929114
0.7966256
0.8001482
0.8031355
0.8062817
0.8086089
0.8102525
0.8110002
0.8116236
0.8117493
0.8109892
0.8101679
0.809288
0.8076246
0.8047791
0.8020313
0.7990497
0.7950612
0.7907368
0.7868296
0.7822272
0.7773838
0.7723332
0.767423
0.7611681
0.7545755
0.748552
0.7427115
0.7372388
0.7314935
0.7261496
0.720258
0.7138804
0.7069678
0.6999786
0.6943545
0.6885471
0.6820114
0.6758046
0.6707942
0.6660947
0.6606736
0.655286
0.650033
0.6452836
0.6417848
0.6385902
0.6348854
0.6306189
0.6268326
0.6247689
0.622854
0.6197254
0.6170769
0.6170306
0.6175752
0.614427
0.6081015
0.6039987
0.6051433
0.6073698
0.606664
0.6022926
0.597807
0.5962415
0.597906
0.6015763
0.6045407
0.6045841
0.6022769
0.601143
0.6021248
0.6050587
0.6094232
0.6131139
0.6153394
0.6148564
0.6140978
0.615243
0.6193094
0.6266376
0.6346291
0.6399601
0.6439856
0.6500707
0.6561494
0.6590777
0.6605566
0.6637387
0.6682404
0.6726895
0.6781194
0.6836143
0.6892281
0.6940484
0.6995701
0.7058645
0.7139447
0.721508
0.7273591
0.731734
0.7356647
0.7409152
0.7476037
0.7545471
0.760618
0.7663598
0.7721236
0.7782447
0.7845218
0.7906832
0.7966533
0.8012341
0.8060805
0.8118485
0.8172756
0.8217831
0.8260216
0.8294556
0.832915
0.8363281
0.8397169
0.8429173
0.8469371
0.8515206
0.8541535
0.855067
0.8562659
0.8568301
0.8573824
0.8584581
0.8593642
0.8601502
0.8608851
0.8605391
0.8610066
0.8621797
0.8626979
0.8628212
0.8620931
0.8609759
0.8585866
0.8556526
0.8537673
0.851344
0.8485192
0.8470575
0.8462232
0.844674
0.8429644
0.8412296
0.8394805
0.8369699
0.8348811
0.8325604
0.8312814
0.8282
0.8255183
0.8233533
0.8214385
0.8199949
0.8185978
0.8173752
0.8154883
0.8142807
0.8118104
0.809719
0.8083466
0.8074615
0.8068041
0.8057382
0.8043308
0.8033403
0.8032623
0.8027014
0.8012543
0.8006479
0.8008701
0.8009081
0.8001704
0.8000483
0.7997891
0.8007013
0.8010322
0.8009731
0.8018773
0.8022547
0.8030383
0.8038364
0.8043946
0.8057858
0.8076766
0.8084394
0.8090541
0.8091941
0.8109807
0.8122184
0.8133734
0.8146843
0.8161529
0.8168909
0.8191113
0.820494
0.8218461
0.8239912
0.8246331
0.8260198
0.827669
0.8289643
0.8309425
0.8326543
0.8330345
0.8343364
0.8358279
0.8367308
0.8379507
0.8385113
0.8387417
0.8396407
0.8396784
0.8399667
0.8397095
0.839979
0.8396387
0.8390827
0.8380989
0.8373658