## Data
200 | 9.276489e-05
201 | 7.376669e-05
202 | 6.562583e-05
203 | 6.324566e-05
204 | 4.897576e-05
205 | 3.502942e-05
206 | 2.778794e-05
207 | 3.261364e-05
208 | 2.963185e-05
209 | 2.505778e-05
210 | 2.020524e-05
211 | 1.926345e-05
212 | 1.633976e-05
213 | 1.392171e-05
214 | 1.930707e-05
215 | 1.640153e-05
216 | 1.067996e-05
217 | 8.113607e-06
218 | 7.504795e-06
219 | 5.349499e-06
220 | 9.214867e-06
221 | 1.005776e-05
222 | 6.076022e-06
223 | 6.058918e-06
224 | 5.083499e-06
225 | 2.68053e-06
226 | 3.533254e-06
227 | 3.047581e-06
228 | -1.995551e-06
229 | -3.794078e-07
230 | -1.894354e-07
231 | -7.566522e-07
232 | 1.416586e-06
233 | 7.734114e-06
234 | 6.217105e-06
235 | 7.519939e-07
236 | 3.94314e-06
237 | 3.846975e-06
238 | 5.059389e-06
239 | 2.807009e-06
240 | 1.12091e-06
241 | 3.263498e-06
242 | 5.584693e-07
243 | 7.431059e-07
244 | 2.038423e-06
245 | 1.294029e-06
246 | -1.567223e-06
247 | -1.010609e-06
248 | 1.831704e-06
249 | -1.553232e-06
250 | 3.008097e-06
251 | 4.001791e-06
252 | 3.721513e-06
253 | 5.530743e-06
254 | 2.626563e-06
255 | 2.622802e-06
256 | 1.716261e-06
257 | -1.354127e-06
258 | -1.805377e-07
259 | -2.705304e-07
260 | 9.916845e-07
261 | 1.984703e-06
262 | 7.216802e-07
263 | -1.894766e-06
264 | 6.318538e-07
265 | -2.708335e-07
266 | -9.033817e-08
267 | 1.536463e-06
268 | 2.350966e-06
269 | 6.603921e-06
270 | 2.262906e-06
271 | -1.900694e-06
272 | 7.244025e-07
273 | 2.717912e-07
274 | -2.447372e-06
275 | 7.253433e-07
276 | -1.722806e-06
277 | -2.628475e-06
278 | -1.359581e-06
279 | -1.812397e-06
280 | -1.813767e-06
281 | -2.993516e-06
282 | -2.175797e-06
283 | 1.813096e-06
284 | 3.808812e-06
285 | -1.994407e-06
286 | -9.06224e-08
287 | 3.625412e-06
288 | 3.445072e-06
289 | -8.153355e-07
290 | -3.62281e-07
291 | 2.173313e-06
292 | -4.527154e-07
293 | -3.984348e-06
294 | 1.357331e-06
295 | 9.048665e-07
296 | 3.437548e-06
297 | 2.711636e-06
298 | -1.80906e-07
299 | 2.712092e-06
300 | -2.349086e-06
301 | -3.344467e-06
302 | -5.512512e-06
303 | -4.064054e-06
304 | -3.070773e-06
305 | -1.80577e-06
306 | 6.315893e-07
307 | -5.774264e-06
308 | -5.231219e-06
309 | 3.608887e-07
310 | -4.060015e-06
311 | 2.43531e-06
312 | 3.603766e-07
313 | -2.702047e-07
314 | -1.261131e-06
315 | 1.622504e-06
316 | -2.70345e-07
317 | -5.400445e-07
318 | 1.457843e-05
319 | 2.718697e-05
320 | 3.069504e-05
321 | 2.483574e-05
322 | 9.80085e-06
323 | 2.165126e-05
324 | 2.514926e-05
325 | 4.302736e-05
326 | 6.569399e-05
327 | 0.0001036616
328 | 0.0001616698
329 | 0.0002365314
330 | 0.0003647692
331 | 0.0005022893
332 | 0.0006717563
333 | 0.0008823848
334 | 0.001155733
335 | 0.001527189
336 | 0.002088052
337 | 0.002812329
338 | 0.003525065
339 | 0.00399405
340 | 0.00416832
341 | 0.00440049
342 | 0.005206821
343 | 0.007401769
344 | 0.01192539
345 | 0.01916732
346 | 0.0271604
347 | 0.03278883
348 | 0.03582488
349 | 0.04020308
350 | 0.04682269
351 | 0.04974741
352 | 0.04259195
353 | 0.02773081
354 | 0.01476158
355 | 0.007989816
356 | 0.005343119
357 | 0.004516359
358 | 0.004712984
359 | 0.00632205
360 | 0.01135689
361 | 0.0261465
362 | 0.05456835
363 | 0.08569533
364 | 0.09698196
365 | 0.07448123
366 | 0.03959289
367 | 0.01859872
368 | 0.011023
369 | 0.008010302
370 | 0.006316344
371 | 0.005163808
372 | 0.004242042
373 | 0.003451387
374 | 0.00277533
375 | 0.00223526
376 | 0.001825524
377 | 0.00153727
378 | 0.001405109
379 | 0.001306829
380 | 0.001282713
381 | 0.001325111
382 | 0.001435069
383 | 0.001625377
384 | 0.001940142
385 | 0.002437361
386 | 0.003240469
387 | 0.004587936
388 | 0.007087058
389 | 0.01195525
390 | 0.02255025
391 | 0.04667712
392 | 0.09506243
393 | 0.1643631
394 | 0.2335295
395 | 0.2788522
396 | 0.2917708
397 | 0.2852491
398 | 0.2832989
399 | 0.2915128
400 | 0.2898438
401 | 0.283714
402 | 0.304149
403 | 0.3520482
404 | 0.4078488
405 | 0.4593129
406 | 0.5078552
407 | 0.5488808
408 | 0.5651583
409 | 0.5415532
410 | 0.4788165
411 | 0.4035052
412 | 0.3465544
413 | 0.3182951
414 | 0.312182
415 | 0.3206471
416 | 0.3403879
417 | 0.3701922
418 | 0.4093943
419 | 0.4567137
420 | 0.5139652
421 | 0.5778882
422 | 0.6451015
423 | 0.7152727
424 | 0.7786223
425 | 0.830689
426 | 0.8706613
427 | 0.8975446
428 | 0.9149932
429 | 0.9267743
430 | 0.934621
431 | 0.9409942
432 | 0.9471546
433 | 0.951601
434 | 0.9557266
435 | 0.9581167
436 | 0.9593609
437 | 0.9595574
438 | 0.9590988
439 | 0.9590203
440 | 0.9562662
441 | 0.9544958
442 | 0.9526536
443 | 0.9495008
444 | 0.9495103
445 | 0.9480422
446 | 0.9472993
447 | 0.9480826
448 | 0.9476876
449 | 0.9494474
450 | 0.9515876
451 | 0.9535325
452 | 0.9577083
453 | 0.96038
454 | 0.9629032
455 | 0.9657298
456 | 0.9672114
457 | 0.9683011
458 | 0.9696644
459 | 0.9699889
460 | 0.9708477
461 | 0.9711863
462 | 0.9711581
463 | 0.9708538
464 | 0.9706615
465 | 0.9712113
466 | 0.9705741
467 | 0.9706218
468 | 0.969717
469 | 0.9691069
470 | 0.9697875
471 | 0.9690545
472 | 0.9704376
473 | 0.971211
474 | 0.9725428
475 | 0.9718857
476 | 0.9723825
477 | 0.9712461
478 | 0.9690107
479 | 0.9665732
480 | 0.9606131
481 | 0.9528846
482 | 0.9416571
483 | 0.9243492
484 | 0.8979161
485 | 0.862841
486 | 0.8190024
487 | 0.7688942
488 | 0.7168856
489 | 0.6680204
490 | 0.623441
491 | 0.5835644
492 | 0.5459281
493 | 0.5080703
494 | 0.4660382
495 | 0.4177431
496 | 0.364078
497 | 0.3073646
498 | 0.251949
499 | 0.2014549
500 | 0.1579565
501 | 0.1225429
502 | 0.09477381
503 | 0.07305256
504 | 0.05659696
505 | 0.0442242
506 | 0.03498495
507 | 0.02795317
508 | 0.02262
509 | 0.01853945
510 | 0.01539998
511 | 0.01291599
512 | 0.01094029
513 | 0.009339548
514 | 0.008047462
515 | 0.006992262
516 | 0.006135061
517 | 0.005427224
518 | 0.004839631
519 | 0.004353041
520 | 0.00394064
521 | 0.003591602
522 | 0.003298495
523 | 0.003052192
524 | 0.002838568
525 | 0.002653857
526 | 0.00249777
527 | 0.002364066
528 | 0.002253954
529 | 0.002163073
530 | 0.002082888
531 | 0.002019159
532 | 0.001965152
533 | 0.001922965
534 | 0.001890525
535 | 0.001870067
536 | 0.001858186
537 | 0.001854284
538 | 0.00186127
539 | 0.001874143
540 | 0.001897826
541 | 0.001929824
542 | 0.001969751
543 | 0.002024244
544 | 0.002086353
545 | 0.002160435
546 | 0.002247717
547 | 0.002350276
548 | 0.002469199
549 | 0.002603928
550 | 0.002755729
551 | 0.002927446
552 | 0.003129654
553 | 0.0033612
554 | 0.003623572
555 | 0.003928398
556 | 0.004276246
557 | 0.004679732
558 | 0.005147893
559 | 0.005687763
560 | 0.006306675
561 | 0.007043637
562 | 0.007910586
563 | 0.008914785
564 | 0.01011876
565 | 0.01153626
566 | 0.01323728
567 | 0.01530103
568 | 0.01775638
569 | 0.02071299
570 | 0.02430813
571 | 0.02868219
572 | 0.03406497
573 | 0.04071839
574 | 0.04890962
575 | 0.05891267
576 | 0.07136261
577 | 0.08675802
578 | 0.1051499
579 | 0.1271092
580 | 0.1528411
581 | 0.1819383
582 | 0.2143841
583 | 0.2494172
584 | 0.2854084
585 | 0.3212493
586 | 0.3555713
587 | 0.3870351
588 | 0.414744
589 | 0.4381432
590 | 0.4564044
591 | 0.4705332
592 | 0.4817728
593 | 0.4903944
594 | 0.4983616
595 | 0.5077907
596 | 0.5193845
597 | 0.5355252
598 | 0.55744
599 | 0.5861025
600 | 0.6218832
601 | 0.6640126
602 | 0.7117178
603 | 0.7622002
604 | 0.8113757
605 | 0.85639
606 | 0.8947762
607 | 0.9256213
608 | 0.9480372
609 | 0.9624938
610 | 0.9715475
611 | 0.9764819
612 | 0.9792164
613 | 0.98083
614 | 0.9817371
615 | 0.9819155
616 | 0.9818141
617 | 0.982344
618 | 0.9823148
619 | 0.9826846
620 | 0.9829114
621 | 0.98247
622 | 0.9821799
623 | 0.9819683
624 | 0.9814385
625 | 0.9812211
626 | 0.9806876
627 | 0.9805356
628 | 0.9793909
629 | 0.9793378
630 | 0.9791799
631 | 0.9791875
632 | 0.979321
633 | 0.9800449
634 | 0.9800365
635 | 0.9806416
636 | 0.9812354
637 | 0.9817626
638 | 0.9813451
639 | 0.9811493
640 | 0.9808671
641 | 0.9803953
642 | 0.9800719
643 | 0.9802207
644 | 0.9789643
645 | 0.9780842
646 | 0.9764307
647 | 0.9753544
648 | 0.9747239
649 | 0.9737492
650 | 0.9734808
651 | 0.9730689
652 | 0.9723536
653 | 0.973072
654 | 0.9724419
655 | 0.9732428
656 | 0.9739151
657 | 0.9747024
658 | 0.9753133
659 | 0.9761202
660 | 0.9754865
661 | 0.9765168
662 | 0.9762275
663 | 0.975202
664 | 0.9734355
665 | 0.9708796
666 | 0.9655408
667 | 0.9591163
668 | 0.9514843
669 | 0.942404
670 | 0.9324698
671 | 0.9222103
672 | 0.9101745
673 | 0.8980437
674 | 0.883117
675 | 0.8666952
676 | 0.8510734
677 | 0.8358831
678 | 0.8226585
679 | 0.8072155
680 | 0.7893078
681 | 0.7710963
682 | 0.7557455
683 | 0.7411003
684 | 0.7270788
685 | 0.7138926
686 | 0.7067259
687 | 0.6968323
688 | 0.6854602
689 | 0.6751649
690 | 0.6659415
691 | 0.6578057
692 | 0.6505351
693 | 0.6445879
694 | 0.6394642
695 | 0.635826
696 | 0.6332164
697 | 0.630322
698 | 0.6299957
699 | 0.6303249
700 | 0.6320985
701 | 0.6346087
702 | 0.6378428
703 | 0.6416597
704 | 0.6471745
705 | 0.6541135
706 | 0.6614277
707 | 0.6704249
708 | 0.6800481
709 | 0.6897662
710 | 0.7013729
711 | 0.7131469
712 | 0.7273009
713 | 0.7408037
714 | 0.7550968
715 | 0.769776
716 | 0.7844089
717 | 0.7996413
718 | 0.8154949
719 | 0.8310735
720 | 0.8457907
721 | 0.8597484
722 | 0.8729916
723 | 0.8848161
724 | 0.8953868
725 | 0.9047332
726 | 0.9116398
727 | 0.9183539
728 | 0.9207747
729 | 0.9214551
730 | 0.9199566
731 | 0.9155191
732 | 0.9102986
733 | 0.9022491
734 | 0.8925726
735 | 0.880021
736 | 0.8646392
737 | 0.8504853
738 | 0.8330919
739 | 0.8162616
740 | 0.7993079
741 | 0.7812671
742 | 0.7626716
743 | 0.7439231
744 | 0.725909
745 | 0.7078598
746 | 0.6899524
747 | 0.6735862
748 | 0.6578315
749 | 0.6424089
750 | 0.628403
751 | 0.6150348
752 | 0.6014606
753 | 0.5903097
754 | 0.5787081
755 | 0.5679343
756 | 0.5599964
757 | 0.55161
758 | 0.5431457
759 | 0.5367104
760 | 0.5309826
761 | 0.525689
762 | 0.5212714
763 | 0.5171806
764 | 0.5143443
765 | 0.5114189
766 | 0.5105554
767 | 0.5093267
768 | 0.5089844
769 | 0.5101583
770 | 0.511116
771 | 0.5119772
772 | 0.5149288
773 | 0.5175866
774 | 0.5217704
775 | 0.5257897
776 | 0.5305384
777 | 0.5363038
778 | 0.5421159
779 | 0.54888
780 | 0.5564502
781 | 0.5637272
782 | 0.572645
783 | 0.5812613
784 | 0.5905205
785 | 0.5996588
786 | 0.6095409
787 | 0.6206511
788 | 0.6304716
789 | 0.6416146
790 | 0.652105
791 | 0.662571
792 | 0.6732216
793 | 0.683391
794 | 0.6938921
795 | 0.7040862
796 | 0.7144516
797 | 0.7241572
798 | 0.732478
799 | 0.740954
800 | 0.7465461
801 | 0.7536938
802 | 0.7567016
803 | 0.7610603
804 | 0.7632807
805 | 0.7635086
806 | 0.7623805
807 | 0.7599292
808 | 0.7565336
809 | 0.7517231
810 | 0.7451853
811 | 0.7368762
812 | 0.7286504
813 | 0.7183244
814 | 0.7065673
815 | 0.6940291
816 | 0.6812297
817 | 0.6685182
818 | 0.6560611
819 | 0.642801
820 | 0.627324
821 | 0.6145552
822 | 0.6006078
823 | 0.5866949
824 | 0.5737395
825 | 0.5613436
826 | 0.548737
827 | 0.5363575
828 | 0.5253678
829 | 0.5147078
830 | 0.5047268
831 | 0.4938234
832 | 0.4849859
833 | 0.476182
834 | 0.4685123
835 | 0.4620367
836 | 0.4555654
837 | 0.4488277
838 | 0.4439495
839 | 0.4383573
840 | 0.4335555
841 | 0.429653
842 | 0.4264795
843 | 0.4232742
844 | 0.4207607
845 | 0.4182256
846 | 0.415856
847 | 0.4159033
848 | 0.4160807
849 | 0.4159909
850 | 0.4155894
851 | 0.4164824
852 | 0.4183618
853 | 0.4199088
854 | 0.4213949
855 | 0.4245908
856 | 0.427436
857 | 0.4313694
858 | 0.4349006
859 | 0.4385476
860 | 0.4400711
861 | 0.4406927
862 | 0.4479502
863 | 0.4526903
864 | 0.4598575
865 | 0.4679549
866 | 0.476844
867 | 0.4828731
868 | 0.4940168
869 | 0.5038962
870 | 0.5074878
871 | 0.5162715
872 | 0.5279159
873 | 0.5381861
874 | 0.5519235
875 | 0.5626506
876 | 0.5731036
877 | 0.5820659
878 | 0.5915356
879 | 0.6022598
880 | 0.6193959
881 | 0.6339875
882 | 0.6419262
883 | 0.6530454
884 | 0.6660431
885 | 0.6736822
886 | 0.6832361
887 | 0.6959703
888 | 0.7108399
889 | 0.726842
890 | 0.7411515
891 | 0.7373883
892 | 0.7308111
893 | 0.733168
894 | 0.7459421
895 | 0.757098
896 | 0.7613042
897 | 0.7658103
898 | 0.7662384
899 | 0.75928
900 | 0.7563283
901 | 0.7635326
902 | 0.7700205
903 | 0.7654983
904 | 0.7559572
905 | 0.7511597
906 | 0.7444409
907 | 0.7341214
908 | 0.7285454
909 | 0.7236509
910 | 0.718244
911 | 0.7059592
912 | 0.6968607
913 | 0.6958483
914 | 0.6878219
915 | 0.6756057
916 | 0.6663926
917 | 0.6607755
918 | 0.657753
919 | 0.6520491
920 | 0.6442981
921 | 0.6362711
922 | 0.6308935
923 | 0.6280075
924 | 0.6223623
925 | 0.615285
926 | 0.6115254
927 | 0.6119483
928 | 0.610134
929 | 0.6042042
930 | 0.6025025
931 | 0.6014986
932 | 0.6016872
933 | 0.6033065
934 | 0.6047372
935 | 0.6064694
936 | 0.606832
937 | 0.6035566
938 | 0.6015894
939 | 0.6061656
940 | 0.6133525
941 | 0.615181
942 | 0.6164708
943 | 0.6180202
944 | 0.6164994
945 | 0.6193005
946 | 0.6254697
947 | 0.6299319
948 | 0.6315458
949 | 0.6287885
950 | 0.6316988
951 | 0.6348802
952 | 0.6359399
953 | 0.6370488
954 | 0.636816
955 | 0.6375089
956 | 0.6389682
957 | 0.6385729
958 | 0.6408392
959 | 0.6343243
960 | 0.6196823
961 | 0.6042746
962 | 0.5975916
963 | 0.5961108
964 | 0.595032
965 | 0.5875915
966 | 0.573456
967 | 0.5595319
968 | 0.5456873
969 | 0.5317897
970 | 0.5137883
971 | 0.501919
972 | 0.4897409
973 | 0.4752515
974 | 0.4582237
975 | 0.4425791
976 | 0.421899
977 | 0.4080729
978 | 0.3948733
979 | 0.3795136
980 | 0.3641339
981 | 0.3492566
982 | 0.3368485
983 | 0.3215778
984 | 0.3073466
985 | 0.2954243
986 | 0.2845961
987 | 0.2734445
988 | 0.2607974
989 | 0.2492291
990 | 0.2409477
991 | 0.2321527
992 | 0.2230154
993 | 0.2147993
994 | 0.205692
995 | 0.1979882
996 | 0.1912245
997 | 0.1832518
998 | 0.1771666
999 | 0.1718525
1000 | 0.1656214
1001 | 0.159741
1002 | 0.1549236
1003 | 0.1503891
1004 | 0.1451267
1005 | 0.1404697
1006 | 0.1364598
1007 | 0.1335295
1008 | 0.1302902
1009 | 0.1263522
1010 | 0.1221102
1011 | 0.1168406
1012 | 0.1133294
1013 | 0.1104107
1014 | 0.1092014
1015 | 0.1072371
1016 | 0.1038149
1017 | 0.1010294
1018 | 0.09941059
1019 | 0.0970864
1020 | 0.09455423
1021 | 0.09221946
1022 | 0.0909276
1023 | 0.08917455
1024 | 0.08727126
1025 | 0.08503932
1026 | 0.08339163
1027 | 0.08221833
1028 | 0.08098342
1029 | 0.07964276
1030 | 0.07777265
1031 | 0.0761769
1032 | 0.0756053
1033 | 0.07441345
1034 | 0.07316822
1035 | 0.07168753
1036 | 0.0708046
1037 | 0.0701273
1038 | 0.06907776
1039 | 0.06855524
1040 | 0.06757279
1041 | 0.0670426
1042 | 0.06626857
1043 | 0.06562015
1044 | 0.06498412
1045 | 0.06378794
1046 | 0.06304679
1047 | 0.06270777
1048 | 0.06227458
1049 | 0.06217074
1050 | 0.06232164
1051 | 0.06167836
1052 | 0.06069135
1053 | 0.06047698
1054 | 0.06009805
1055 | 0.05992737
1056 | 0.05992905
1057 | 0.05983077
1058 | 0.05959673
1059 | 0.05893703
1060 | 0.0590559
1061 | 0.0591238
1062 | 0.05891084
1063 | 0.0589797
1064 | 0.05839531
1065 | 0.05857385
1066 | 0.05869742
1067 | 0.05810845
1068 | 0.05766656
1069 | 0.05860679
1070 | 0.05890466
1071 | 0.05911238
1072 | 0.0589581
1073 | 0.05958526
1074 | 0.05923924
1075 | 0.0595022
1076 | 0.05947204
1077 | 0.05991558
1078 | 0.06026335
1079 | 0.06097441
1080 | 0.06116714
1081 | 0.06119088
1082 | 0.06107398
1083 | 0.06230329
1084 | 0.0623171
1085 | 0.06335002
1086 | 0.06402547
1087 | 0.06500778
1088 | 0.06511332
1089 | 0.06544583
1090 | 0.06636448
1091 | 0.06766929
1092 | 0.06779715
1093 | 0.06870467
1094 | 0.0695057
1095 | 0.07063743
1096 | 0.0719113
1097 | 0.07434204
1098 | 0.07580473
1099 | 0.07817096
1100 | 0.08122161
0.4523754
0.4378141
0.422893
0.409772
0.3969452
0.3846689
0.3732557
0.3631012
0.3536896
0.3453757
0.3365557
0.3277781
0.3201172
0.3124709
0.3047482
0.2968518
0.2893742
0.2816026
0.2739535
0.2651903
0.2567313
0.249388
0.2409651
0.2321653
0.2224447
0.2130054
0.2040964
0.1961657
0.188695
0.1805827
0.1729039
0.1654037
0.1580407
0.151463
0.1449455
0.13873
0.1332228
0.1277045
0.1226655
0.1175114
0.1130861
0.109083
0.1057165
0.1019906
0.09901072
0.09548827
0.09254664
0.09031212
0.08811112
0.0861133
0.08439022
0.08266206
0.08088417
0.07958113
0.07822812
0.07694844
0.07670829
0.07545977
0.07472087
0.07397956
0.07342288
0.07272191
0.07178549
0.07219591
0.0720889
0.07139067
0.07150223
0.07132625
0.07140513
0.07131895
0.0715208
0.07103244
0.07125404
0.07136779
0.07164432
0.0720052
0.07157811
0.07200467
0.07274624
0.07299048
0.07277378
0.073257
0.07420677
0.07454176
0.07508364
0.07582325
0.0769991
0.07703444
0.0782556
0.07953966
0.08079454
0.08134469
0.08277947
0.08414973
0.08604601
0.0877687
0.0894774
0.09220141
0.09431878
0.09545009
0.09672964
0.0991245
0.1025753
0.1059706
0.1093832
0.1119002
0.1151286
0.1184802
0.1218033
0.1256907
0.1290086
0.133173
0.1372596
0.1419435
0.1467478
0.1507323
0.1556043
0.160054
0.1643234
0.1686321
0.1731209
0.1767973
0.1809462
0.1840901
0.1873651
0.190659
0.1935724
0.1956465
0.1974133
0.1993048
0.2002297
0.200303
0.2005976
0.2006875
0.2008254
0.2000895
0.1995652
0.1991278
0.1981678
0.1961693
0.1942537
0.1937333
0.1927698
0.1915109
0.1904459
0.190197
0.1894328
0.1880275
0.1880298
0.1877938
0.1861383
0.1860954
0.1879104
0.1894888
0.1907548
0.1918682
0.1917385
0.1903536
0.1921072
0.1967064
0.2008268
0.2012881
0.2054386
0.2118813
0.2159607
0.2186621
0.2245141
0.2316881
0.2409386
0.2485904
0.2574968
0.2656187
0.2732362
0.2824564
0.2927896
0.304409
0.3151195
0.3261682
0.3399696
0.3564634
0.3744082
0.3933052
0.4094308
0.4288756
0.4492059
0.4692434
0.4926308
0.5160035
0.5369918
0.5583467
0.5823386
0.6060954
0.629176
0.6525549
0.6785699
0.6998731
0.7187561
0.7374524
0.7575138
0.7757404
0.7914746
0.8041441
0.8163484
0.827284
0.8349276
0.8404178
0.8452295
0.8485986
0.8497184
0.8491318
0.8483959
0.8463795
0.8432349
0.8399683
0.8355022
0.8301794
0.8248228
0.8196505
0.8135934
0.8073485
0.8015704
0.7953875
0.7884011
0.7815137
0.7753235
0.7686934
0.7619938
0.7548983
0.7472931
0.7405055
0.7325679
0.7240798
0.7159875
0.7071384
0.6984175
0.6892453
0.6790223
0.6698934
0.6592779
0.6480755
0.6378536
0.6272472
0.616257
0.6055595
0.5947471
0.5833932
0.5720268
0.5611257
0.5502973
0.539676
0.5279754
0.5173321
0.5074263
0.4971494
0.4875112
0.4780853
0.4698406
0.4609426
0.4524317
0.4450783
0.4378012
0.4314705
0.4274487
0.4275917
0.4269356
0.4235541
0.4186452
0.4143208
0.4106009
0.4076496
0.4056458
0.4036428
0.4022296
0.4013547
0.4012308
0.4014883
0.4026637
0.4042225
0.4059539
0.4078099
0.4098338
0.4113856
0.4144908
0.4200993
0.4264613
0.4330175
0.4397516
0.4469082
0.4543467
0.4618485
0.4708069
0.4825866
0.4957805
0.5087095
0.5217311
0.5352266
0.550019
0.5648187
0.580611
0.5973442
0.6140392
0.6326838
0.651473
0.6704993
0.6898299
0.7099278
0.7286041
0.7478315
0.7655953
0.7837641
0.8002159
0.8156
0.8290291
0.8411062
0.8506928
0.8583894
0.8640983
0.8676667
0.8672836
0.8643507
0.8596826
0.8520238
0.8421928
0.8304633
0.8178465
0.802082
0.7873005
0.7700775
0.753346
0.7347256
0.7152759
0.6973018
0.6787484
0.6604334
0.6420592
0.6238003
0.6068323
0.5898344
0.5742342
0.5587974
0.5449983
0.5308461
0.5175657
0.5066481
0.4946846
0.4843454
0.474975
0.4653543
0.4574645
0.4489624
0.4418729
0.4354737
0.4294417
0.4242707
0.4191076
0.4137248
0.4108962
0.4069025
0.4037791
0.4018476
0.3997117
0.3990001
0.3986975
0.395876
0.3959914
0.396623
0.3960069
0.3969384
0.4009898
0.4040376
0.4070252
0.4096674
0.41134
0.4086837
0.4036806
0.4045813
0.4096487
0.4130275
0.418175
0.4241275
0.4292057
0.4355056
0.4416196
0.4475835
0.4542161
0.4624921
0.4681795
0.4766068
0.4853058
0.4920903
0.4998453
0.5089291
0.5171353
0.5247797
0.5334694
0.5424132
0.549633
0.559078
0.5689937
0.5759416
0.5839643
0.593645
0.6009606
0.6073776
0.6161585
0.6241168
0.6295536
0.6371011
0.6432852
0.6484482
0.6542773
0.6598577
0.6643267
0.6672952
0.6720908
0.6761023
0.678878
0.6819477
0.6849846
0.6870558
0.6877121
0.6903255
0.6918968
0.6915558
0.6931632
0.6948634
0.6951819
0.6948678
0.695226
0.6967942
0.6963702
0.6961764
0.6971116
0.6985884
0.6999264
0.698815
0.6991894
0.7011693
0.7025353
0.702592
0.7037842
0.7063575
0.708355
0.7093378
0.7103215
0.7131213
0.7160165
0.7183765
0.7205178
0.7236506
0.7262334
0.7299687
0.733252
0.7354389
0.7389033
0.7431017
0.7468013
0.7502217
0.7537826
0.757419
0.7605904
0.7642288
0.7670931
0.7697159
0.7733744
0.7765325
0.778379
0.7806665
0.7828016
0.785356
0.7868605
0.7882556
0.7887915
0.7891737
0.7885798
0.7889785
0.7884445
0.7873017
0.7851512
0.7822558
0.7805707
0.7774863
0.77459
0.7709997
0.7662954
0.7616573
0.7567951
0.7523332
0.7475793
0.742725
0.7361338
0.7294759
0.7235134
0.7172312
0.7111078
0.7051903
0.6980787
0.6906411
0.6836923
0.6774398
0.6716551
0.6659912
0.6594545
0.6530831
0.6473267
0.6406652
0.6353361
0.6304147
0.6256019
0.6210073
0.6157763
0.6105338
0.6055893
0.601719
0.5984544
0.595239
0.591826
0.5887681
0.5863242
0.5835914
0.5810376
0.5794514
0.5781139
0.5768501
0.5760477
0.5747341
0.5745288
0.5743528
0.5746715
0.5743277
0.5748595
0.5763414
0.577771
0.5798727
0.5816249
0.5836688
0.5860016
0.5886291
0.5908552
0.5943464
0.5984992
0.6024764
0.6066574
0.6113732
0.6158304
0.620578
0.6251125
0.6302327
0.6358077
0.6412687
0.6474452
0.6535331
0.6598141
0.6663145
0.6731357
0.6804168
0.6870645
0.6935785
0.7003775
0.7070265
0.7136313
0.7202292
0.7272235
0.7346217
0.7416576
0.7483781
0.754847
0.7616979
0.7677254
0.7738861
0.7789832
0.7837973
0.7885763
0.7929114
0.7966256
0.8001482
0.8031355
0.8062817
0.8086089
0.8102525
0.8110002
0.8116236
0.8117493
0.8109892
0.8101679
0.809288
0.8076246
0.8047791
0.8020313
0.7990497
0.7950612
0.7907368
0.7868296
0.7822272
0.7773838
0.7723332
0.767423
0.7611681
0.7545755
0.748552
0.7427115
0.7372388
0.7314935
0.7261496
0.720258
0.7138804
0.7069678
0.6999786
0.6943545
0.6885471
0.6820114
0.6758046
0.6707942
0.6660947
0.6606736
0.655286
0.650033
0.6452836
0.6417848
0.6385902
0.6348854
0.6306189
0.6268326
0.6247689
0.622854
0.6197254
0.6170769
0.6170306
0.6175752
0.614427
0.6081015
0.6039987
0.6051433
0.6073698
0.606664
0.6022926
0.597807
0.5962415
0.597906
0.6015763
0.6045407
0.6045841
0.6022769
0.601143
0.6021248
0.6050587
0.6094232
0.6131139
0.6153394
0.6148564
0.6140978
0.615243
0.6193094
0.6266376
0.6346291
0.6399601
0.6439856
0.6500707
0.6561494
0.6590777
0.6605566
0.6637387
0.6682404
0.6726895
0.6781194
0.6836143
0.6892281
0.6940484
0.6995701
0.7058645
0.7139447
0.721508
0.7273591
0.731734
0.7356647
0.7409152
0.7476037
0.7545471
0.760618
0.7663598
0.7721236
0.7782447
0.7845218
0.7906832
0.7966533
0.8012341
0.8060805
0.8118485
0.8172756
0.8217831
0.8260216
0.8294556
0.832915
0.8363281
0.8397169
0.8429173
0.8469371
0.8515206
0.8541535
0.855067
0.8562659
0.8568301
0.8573824
0.8584581
0.8593642
0.8601502
0.8608851
0.8605391
0.8610066
0.8621797
0.8626979
0.8628212
0.8620931
0.8609759
0.8585866
0.8556526
0.8537673
0.851344
0.8485192
0.8470575
0.8462232
0.844674
0.8429644
0.8412296
0.8394805
0.8369699
0.8348811
0.8325604
0.8312814
0.8282
0.8255183
0.8233533
0.8214385
0.8199949
0.8185978
0.8173752
0.8154883
0.8142807
0.8118104
0.809719
0.8083466
0.8074615
0.8068041
0.8057382
0.8043308
0.8033403
0.8032623
0.8027014
0.8012543
0.8006479
0.8008701
0.8009081
0.8001704
0.8000483
0.7997891
0.8007013
0.8010322
0.8009731
0.8018773
0.8022547
0.8030383
0.8038364
0.8043946
0.8057858
0.8076766
0.8084394
0.8090541
0.8091941
0.8109807
0.8122184
0.8133734
0.8146843
0.8161529
0.8168909
0.8191113
0.820494
0.8218461
0.8239912
0.8246331
0.8260198
0.827669
0.8289643
0.8309425
0.8326543
0.8330345
0.8343364
0.8358279
0.8367308
0.8379507
0.8385113
0.8387417
0.8396407
0.8396784
0.8399667
0.8397095
0.839979
0.8396387
0.8390827
0.8380989
0.8373658