## Data
200 | -5.804171e-06
201 | -5.799588e-06
202 | -4.97781e-06
203 | -3.142012e-06
204 | 1.416654e-06
205 | -2.725632e-06
206 | -8.759242e-06
207 | -8.93112e-06
208 | -5.505918e-06
209 | -6.788561e-06
210 | -2.48833e-06
211 | 1.191553e-06
212 | 1.881548e-06
213 | -1.579768e-06
214 | -1.970109e-06
215 | -1.571404e-06
216 | -3.919251e-06
217 | -6.451784e-06
218 | -8.479444e-06
219 | -6.224871e-06
220 | -6.8869e-06
221 | -4.932171e-06
222 | 2.314675e-06
223 | 1.923466e-06
224 | -2.206047e-06
225 | -2.393331e-06
226 | -3.915228e-06
227 | -1.904738e-06
228 | -2.75576e-06
229 | -3.035262e-06
230 | -1.894354e-07
231 | 2.837446e-06
232 | 2.644293e-06
233 | -5.56479e-06
234 | -6.028708e-06
235 | -1.879985e-06
236 | -3.661487e-06
237 | -3.002517e-06
238 | 2.154925e-06
239 | 2.807009e-06
240 | 1.401138e-06
241 | 1.864856e-06
242 | -1.489251e-06
243 | -1.671988e-06
244 | -1.389834e-06
245 | -4.991256e-06
246 | -2.120361e-06
247 | 6.431151e-07
248 | 6.410964e-07
249 | 2.466898e-06
250 | 2.096553e-06
251 | 1.364247e-06
252 | -1.815372e-06
253 | 9.066792e-08
254 | -9.057115e-08
255 | -4.522073e-07
256 | 1.264613e-06
257 | -6.319258e-07
258 | -7.221508e-07
259 | -2.52495e-06
260 | 1.803063e-07
261 | 2.886841e-06
262 | 2.435671e-06
263 | -7.218155e-07
264 | -4.784035e-06
265 | -3.34028e-06
266 | -9.033816e-07
267 | 1.174942e-06
268 | 1.808436e-07
269 | 2.533011e-06
270 | 3.711166e-06
271 | 9.956017e-07
272 | 0
273 | -1.358956e-06
274 | -1.450295e-06
275 | -6.890761e-06
276 | -3.808308e-06
277 | -1.268919e-06
278 | 1.994052e-06
279 | 6.88711e-06
280 | 2.902028e-06
281 | 3.900642e-06
282 | 1.54119e-06
283 | 3.444882e-06
284 | 5.803904e-06
285 | -2.266372e-06
286 | -2.537427e-06
287 | 4.6224e-06
288 | -4.53299e-07
289 | -2.89897e-06
290 | -1.177413e-06
291 | 4.980508e-06
292 | 2.897379e-06
293 | 1.08664e-06
294 | -3.61955e-07
295 | 1.3573e-06
296 | 1.718774e-06
297 | -9.038787e-07
298 | 1.989966e-06
299 | 1.627256e-06
300 | -3.252581e-06
301 | 9.039099e-07
302 | 2.711072e-07
303 | -8.128108e-07
304 | -8.128516e-07
305 | 2.076635e-06
306 | 7.488845e-06
307 | 6.856938e-06
308 | -8.11741e-07
309 | -7.217774e-06
310 | -2.706676e-06
311 | 0
312 | -3.153296e-06
313 | -1.080819e-06
314 | 5.224684e-06
315 | 3.154869e-06
316 | 2.88368e-06
317 | 9.000741e-08
318 | -2.069777e-06
319 | -6.211592e-06
320 | -9.901627e-07
321 | 4.499228e-07
322 | 4.855467e-06
323 | -4.402123e-06
324 | -3.233477e-06
325 | 2.964307e-06
326 | 2.426454e-06
327 | -3.593122e-07
328 | -3.592663e-07
329 | -1.795987e-06
330 | 2.870079e-06
331 | 4.397387e-06
332 | 1.463072e-05
333 | 2.063953e-05
334 | 3.2921e-05
335 | 4.920921e-05
336 | 7.633316e-05
337 | 0.0001533444
338 | 0.0003103234
339 | 0.0006435948
340 | 0.001341263
341 | 0.002713834
342 | 0.005135041
343 | 0.008992611
344 | 0.01475312
345 | 0.02354323
346 | 0.03650443
347 | 0.05418912
348 | 0.07537533
349 | 0.09693658
350 | 0.1179491
351 | 0.1383114
352 | 0.1572856
353 | 0.1779883
354 | 0.2085716
355 | 0.2539006
356 | 0.3108333
357 | 0.3716186
358 | 0.4210274
359 | 0.4376661
360 | 0.4194279
361 | 0.3890212
362 | 0.3754012
363 | 0.3903359
364 | 0.4331816
365 | 0.5023434
366 | 0.5880895
367 | 0.6709965
368 | 0.7237097
369 | 0.7220848
370 | 0.6749314
371 | 0.6190958
372 | 0.5786663
373 | 0.5648142
374 | 0.5778655
375 | 0.6112735
376 | 0.6530929
377 | 0.6828186
378 | 0.6809428
379 | 0.6247066
380 | 0.5419642
381 | 0.4536343
382 | 0.3775612
383 | 0.3180303
384 | 0.2752834
385 | 0.2448031
386 | 0.2249347
387 | 0.2128346
388 | 0.2077027
389 | 0.2077875
390 | 0.213082
391 | 0.2228321
392 | 0.2365008
393 | 0.2542749
394 | 0.2771762
395 | 0.3031944
396 | 0.3324024
397 | 0.3631496
398 | 0.3958551
399 | 0.4259128
400 | 0.4542777
401 | 0.4790941
402 | 0.5016209
403 | 0.5214649
404 | 0.5406407
405 | 0.5591109
406 | 0.5801559
407 | 0.603739
408 | 0.6320166
409 | 0.6630923
410 | 0.6990834
411 | 0.7372107
412 | 0.7778275
413 | 0.8171446
414 | 0.8541073
415 | 0.886873
416 | 0.9121914
417 | 0.9317909
418 | 0.9430724
419 | 0.9482264
420 | 0.9499406
421 | 0.9473823
422 | 0.9439366
423 | 0.9419799
424 | 0.9381747
425 | 0.9365315
426 | 0.935073
427 | 0.9342109
428 | 0.935788
429 | 0.9377943
430 | 0.9397339
431 | 0.9431473
432 | 0.9463333
433 | 0.948369
434 | 0.9517725
435 | 0.9531685
436 | 0.9555636
437 | 0.9570265
438 | 0.9581076
439 | 0.9603969
440 | 0.9609128
441 | 0.9616476
442 | 0.962561
443 | 0.9624735
444 | 0.9643673
445 | 0.9640731
446 | 0.9653648
447 | 0.9668469
448 | 0.9662811
449 | 0.967161
450 | 0.9675995
451 | 0.9668304
452 | 0.9694812
453 | 0.969364
454 | 0.9701288
455 | 0.9701279
456 | 0.9696432
457 | 0.9692083
458 | 0.9702821
459 | 0.9695175
460 | 0.9696143
461 | 0.9690159
462 | 0.9686344
463 | 0.966954
464 | 0.9675484
465 | 0.967323
466 | 0.9673522
467 | 0.9669876
468 | 0.9657478
469 | 0.9660208
470 | 0.9660956
471 | 0.9645749
472 | 0.9646171
473 | 0.9628904
474 | 0.9622962
475 | 0.9607842
476 | 0.9597596
477 | 0.9586728
478 | 0.9562305
479 | 0.9523862
480 | 0.9438779
481 | 0.9310389
482 | 0.9099513
483 | 0.8780968
484 | 0.8363888
485 | 0.7882792
486 | 0.7358516
487 | 0.6836752
488 | 0.6365747
489 | 0.5964239
490 | 0.5641393
491 | 0.5390336
492 | 0.5189206
493 | 0.5011315
494 | 0.4834262
495 | 0.4630865
496 | 0.4373938
497 | 0.4061721
498 | 0.3695237
499 | 0.3286984
500 | 0.2860457
501 | 0.2438675
502 | 0.2041938
503 | 0.1686189
504 | 0.1376695
505 | 0.111851
506 | 0.09049205
507 | 0.07326595
508 | 0.05959634
509 | 0.04875994
510 | 0.04019447
511 | 0.03331014
512 | 0.02779379
513 | 0.02329083
514 | 0.01963832
515 | 0.01667092
516 | 0.01424305
517 | 0.01224913
518 | 0.01059952
519 | 0.009231922
520 | 0.008082298
521 | 0.00712108
522 | 0.006302494
523 | 0.005607944
524 | 0.00501383
525 | 0.004497655
526 | 0.004057301
527 | 0.003676112
528 | 0.003340591
529 | 0.003054747
530 | 0.002805916
531 | 0.002584398
532 | 0.00239019
533 | 0.002219846
534 | 0.002067488
535 | 0.001929648
536 | 0.001810871
537 | 0.001704413
538 | 0.001607847
539 | 0.001521944
540 | 0.0014441
541 | 0.001374325
542 | 0.001312912
543 | 0.001258422
544 | 0.001210149
545 | 0.001165836
546 | 0.001125729
547 | 0.001089368
548 | 0.001056442
549 | 0.001029266
550 | 0.001005501
551 | 0.0009825322
552 | 0.0009620417
553 | 0.000943929
554 | 0.0009294939
555 | 0.0009189508
556 | 0.0009097238
557 | 0.0009021724
558 | 0.0008978249
559 | 0.000893602
560 | 0.0008909093
561 | 0.000890611
562 | 0.0008918819
563 | 0.0008981435
564 | 0.0009062756
565 | 0.0009143122
566 | 0.0009250042
567 | 0.000937825
568 | 0.0009511721
569 | 0.0009693004
570 | 0.0009905233
571 | 0.00101144
572 | 0.001034929
573 | 0.001061318
574 | 0.001089837
575 | 0.001123728
576 | 0.001162967
577 | 0.001205001
578 | 0.001250949
579 | 0.001299882
580 | 0.001353071
581 | 0.001412009
582 | 0.001478827
583 | 0.001551006
584 | 0.001628641
585 | 0.001719202
586 | 0.001819904
587 | 0.001926151
588 | 0.002043673
589 | 0.002174648
590 | 0.002319589
591 | 0.002484326
592 | 0.002664724
593 | 0.002865765
594 | 0.003092926
595 | 0.003345635
596 | 0.003637287
597 | 0.003967254
598 | 0.00433718
599 | 0.00476003
600 | 0.005236895
601 | 0.005782062
602 | 0.006414691
603 | 0.00715276
604 | 0.008016441
605 | 0.00902661
606 | 0.01021411
607 | 0.0116392
608 | 0.01332911
609 | 0.01534362
610 | 0.01777779
611 | 0.02074943
612 | 0.02444067
613 | 0.02903545
614 | 0.03486029
615 | 0.04230571
616 | 0.051844
617 | 0.06438754
618 | 0.08047598
619 | 0.1011497
620 | 0.1271521
621 | 0.1589532
622 | 0.195826
623 | 0.2358861
624 | 0.2754754
625 | 0.3112058
626 | 0.3402189
627 | 0.3609003
628 | 0.3720539
629 | 0.3741682
630 | 0.3662478
631 | 0.3491883
632 | 0.3244201
633 | 0.294619
634 | 0.2633412
635 | 0.2341598
636 | 0.2083473
637 | 0.1867755
638 | 0.1693819
639 | 0.1556459
640 | 0.1449512
641 | 0.1368386
642 | 0.1308636
643 | 0.1268542
644 | 0.1246927
645 | 0.1247899
646 | 0.1276601
647 | 0.1347906
648 | 0.148686
649 | 0.1747803
650 | 0.2192746
651 | 0.2816201
652 | 0.3472148
653 | 0.3965963
654 | 0.4192545
655 | 0.4136158
656 | 0.3785966
657 | 0.3255091
658 | 0.274725
659 | 0.2394366
660 | 0.2189746
661 | 0.2093421
662 | 0.2059146
663 | 0.2068929
664 | 0.2109617
665 | 0.2176428
666 | 0.2264351
667 | 0.2372759
668 | 0.2497045
669 | 0.2636433
670 | 0.2786792
671 | 0.2954573
672 | 0.3131059
673 | 0.331535
674 | 0.3509957
675 | 0.3704186
676 | 0.3898196
677 | 0.4086839
678 | 0.4257537
679 | 0.4415122
680 | 0.4550331
681 | 0.465899
682 | 0.4747417
683 | 0.4804415
684 | 0.4832477
685 | 0.4843664
686 | 0.4825409
687 | 0.4792522
688 | 0.4745806
689 | 0.4694882
690 | 0.4642837
691 | 0.4597462
692 | 0.456478
693 | 0.4551556
694 | 0.4561016
695 | 0.4603607
696 | 0.4682382
697 | 0.4800237
698 | 0.4960549
699 | 0.5166204
700 | 0.5403942
701 | 0.5662314
702 | 0.591099
703 | 0.6124756
704 | 0.6283519
705 | 0.6369915
706 | 0.6359814
707 | 0.6260293
708 | 0.6082352
709 | 0.5844491
710 | 0.5577895
711 | 0.5298373
712 | 0.5027529
713 | 0.4771276
714 | 0.4544989
715 | 0.4339883
716 | 0.4163263
717 | 0.4020064
718 | 0.3898694
719 | 0.3802919
720 | 0.3728622
721 | 0.3665574
722 | 0.3627618
723 | 0.3595516
724 | 0.3578933
725 | 0.3577362
726 | 0.3578409
727 | 0.3592115
728 | 0.3618153
729 | 0.3653806
730 | 0.3690185
731 | 0.3736875
732 | 0.3794579
733 | 0.3852402
734 | 0.3921551
735 | 0.399784
736 | 0.4072903
737 | 0.4162186
738 | 0.4245777
739 | 0.4333571
740 | 0.442955
741 | 0.4527076
742 | 0.4626521
743 | 0.4724307
744 | 0.4828064
745 | 0.4929909
746 | 0.5029715
747 | 0.5132538
748 | 0.5235227
749 | 0.5339124
750 | 0.5435627
751 | 0.5531483
752 | 0.5628008
753 | 0.5722919
754 | 0.5817332
755 | 0.5916179
756 | 0.6016319
757 | 0.6113515
758 | 0.6200676
759 | 0.6289725
760 | 0.6385246
761 | 0.6477757
762 | 0.6578296
763 | 0.6671755
764 | 0.6764324
765 | 0.6859478
766 | 0.6962357
767 | 0.7050549
768 | 0.7143858
769 | 0.7249691
770 | 0.7329982
771 | 0.7397943
772 | 0.7476994
773 | 0.7518058
774 | 0.7563174
775 | 0.7592764
776 | 0.7594292
777 | 0.7591535
778 | 0.7570921
779 | 0.7528205
780 | 0.7480379
781 | 0.7421657
782 | 0.7347874
783 | 0.7268597
784 | 0.7183573
785 | 0.7067168
786 | 0.6969674
787 | 0.6883443
788 | 0.6776484
789 | 0.6686974
790 | 0.659831
791 | 0.6512679
792 | 0.6430583
793 | 0.6356609
794 | 0.6284817
795 | 0.6213444
796 | 0.6155453
797 | 0.610222
798 | 0.6049524
799 | 0.6013417
800 | 0.5969715
801 | 0.5952563
802 | 0.5916656
803 | 0.590332
804 | 0.5894352
805 | 0.588231
806 | 0.5877529
807 | 0.5881867
808 | 0.5887989
809 | 0.5891947
810 | 0.5906385
811 | 0.5921057
812 | 0.5948961
813 | 0.5967568
814 | 0.59947
815 | 0.6021736
816 | 0.6056222
817 | 0.6102648
818 | 0.6145033
819 | 0.6184804
820 | 0.6217719
821 | 0.6270216
822 | 0.6315276
823 | 0.6370588
824 | 0.6415577
825 | 0.6474898
826 | 0.6525182
827 | 0.6583914
828 | 0.6642026
829 | 0.6706306
830 | 0.6773969
831 | 0.6811589
832 | 0.6877567
833 | 0.6936836
834 | 0.6996398
835 | 0.7069671
836 | 0.7131423
837 | 0.7178208
838 | 0.7250484
839 | 0.7298778
840 | 0.7338729
841 | 0.7402333
842 | 0.7473615
843 | 0.7518119
844 | 0.7566249
845 | 0.759988
846 | 0.7625766
847 | 0.7683676
848 | 0.7724447
849 | 0.7757914
850 | 0.778229
851 | 0.7803941
852 | 0.7826048
853 | 0.782446
854 | 0.7825612
855 | 0.7843443
856 | 0.7826713
857 | 0.7837708
858 | 0.7838724
859 | 0.7801182
860 | 0.7660419
861 | 0.7409935
862 | 0.736849
863 | 0.7340792
864 | 0.7317146
865 | 0.7255368
866 | 0.7202263
867 | 0.7150485
868 | 0.7182977
869 | 0.712217
870 | 0.6963085
871 | 0.6880804
872 | 0.685333
873 | 0.6824476
874 | 0.6830168
875 | 0.6783452
876 | 0.6718698
877 | 0.6619722
878 | 0.6570547
879 | 0.653932
880 | 0.6515456
881 | 0.6500272
882 | 0.6452898
883 | 0.6404909
884 | 0.6366534
885 | 0.6320589
886 | 0.6259883
887 | 0.623978
888 | 0.6254727
889 | 0.6268368
890 | 0.6290072
891 | 0.6188538
892 | 0.6077965
893 | 0.6008092
894 | 0.6035551
895 | 0.6080179
896 | 0.6084211
897 | 0.6111509
898 | 0.6099442
899 | 0.6083127
900 | 0.6047731
901 | 0.6038654
902 | 0.6086183
903 | 0.6110349
904 | 0.6095914
905 | 0.605278
906 | 0.603304
907 | 0.606838
908 | 0.6166408
909 | 0.6236203
910 | 0.6255703
911 | 0.6224111
912 | 0.6211733
913 | 0.6256275
914 | 0.6257372
915 | 0.6265357
916 | 0.6291879
917 | 0.6308976
918 | 0.6363029
919 | 0.6409858
920 | 0.642288
921 | 0.6445832
922 | 0.6472524
923 | 0.6490383
924 | 0.6545959
925 | 0.6561943
926 | 0.6564452
927 | 0.6619388
928 | 0.6681361
929 | 0.6700157
930 | 0.6716101
931 | 0.6739197
932 | 0.678491
933 | 0.6860508
934 | 0.6917243
935 | 0.6929426
936 | 0.6907493
937 | 0.6923547
938 | 0.6969979
939 | 0.6993625
940 | 0.7045476
941 | 0.7079657
942 | 0.7122166
943 | 0.7149211
944 | 0.7152847
945 | 0.7144452
946 | 0.7155864
947 | 0.720613
948 | 0.7229702
949 | 0.7211111
950 | 0.7243016
951 | 0.7249295
952 | 0.7257007
953 | 0.7249389
954 | 0.7222672
955 | 0.722205
956 | 0.7273778
957 | 0.73194
958 | 0.7370058
959 | 0.7346637
960 | 0.723421
961 | 0.7119752
962 | 0.7091942
963 | 0.7105353
964 | 0.7095808
965 | 0.7087328
966 | 0.7070289
967 | 0.7032362
968 | 0.6937278
969 | 0.6864346
970 | 0.6817093
971 | 0.6888054
972 | 0.6949691
973 | 0.6922899
974 | 0.6838933
975 | 0.6780922
976 | 0.6638833
977 | 0.6614221
978 | 0.6621242
979 | 0.6580275
980 | 0.6519002
981 | 0.6481201
982 | 0.647652
983 | 0.6379569
984 | 0.630459
985 | 0.6290936
986 | 0.6283254
987 | 0.6229985
988 | 0.6143593
989 | 0.6076543
990 | 0.605221
991 | 0.6027811
992 | 0.5997554
993 | 0.5966708
994 | 0.5888516
995 | 0.5853839
996 | 0.5838934
997 | 0.5768844
998 | 0.5731783
999 | 0.5712298
1000 | 0.5671136
1001 | 0.5637057
1002 | 0.5612082
1003 | 0.5610213
1004 | 0.5569317
1005 | 0.5521753
1006 | 0.5481153
1007 | 0.5527316
1008 | 0.5541754
1009 | 0.5500854
1010 | 0.5452359
1011 | 0.536433
1012 | 0.5345641
1013 | 0.5297986
1014 | 0.5339819
1015 | 0.5323515
1016 | 0.5257329
1017 | 0.5255973
1018 | 0.5325381
1019 | 0.5318559
1020 | 0.5276894
1021 | 0.5245301
1022 | 0.5261526
1023 | 0.526167
1024 | 0.5254163
1025 | 0.5212476
1026 | 0.5203634
1027 | 0.523187
1028 | 0.5240901
1029 | 0.5235683
1030 | 0.519462
1031 | 0.5188233
1032 | 0.5239349
1033 | 0.5247108
1034 | 0.5212687
1035 | 0.5192944
1036 | 0.51923
1037 | 0.5229897
1038 | 0.5237857
1039 | 0.5251762
1040 | 0.5234672
1041 | 0.5271677
1042 | 0.5295699
1043 | 0.5293726
1044 | 0.530884
1045 | 0.5265211
1046 | 0.5241719
1047 | 0.5273461
1048 | 0.5314401
1049 | 0.5392469
1050 | 0.5423912
1051 | 0.5441394
1052 | 0.538681
1053 | 0.5400706
1054 | 0.5408592
1055 | 0.5451567
1056 | 0.5493647
1057 | 0.5518874
1058 | 0.5551912
1059 | 0.554064
1060 | 0.5573973
1061 | 0.5614439
1062 | 0.5612518
1063 | 0.565239
1064 | 0.5628773
1065 | 0.5656751
1066 | 0.569876
1067 | 0.5660564
1068 | 0.5636809
1069 | 0.5783157
1070 | 0.5804721
1071 | 0.5847625
1072 | 0.5850626
1073 | 0.5916568
1074 | 0.5864276
1075 | 0.5923401
1076 | 0.5938038
1077 | 0.5950543
1078 | 0.5974753
1079 | 0.608435
1080 | 0.6049118
1081 | 0.6062313
1082 | 0.6070787
1083 | 0.6121939
1084 | 0.61494
1085 | 0.6209416
1086 | 0.6241894
1087 | 0.6306651
1088 | 0.6345443
1089 | 0.6289321
1090 | 0.6389087
1091 | 0.6451232
1092 | 0.6424681
1093 | 0.649177
1094 | 0.6513194
1095 | 0.6597128
1096 | 0.6676444
1097 | 0.6810293
1098 | 0.6820732
1099 | 0.6978914
1100 | 0.7191935
0.4523754
0.4378141
0.422893
0.409772
0.3969452
0.3846689
0.3732557
0.3631012
0.3536896
0.3453757
0.3365557
0.3277781
0.3201172
0.3124709
0.3047482
0.2968518
0.2893742
0.2816026
0.2739535
0.2651903
0.2567313
0.249388
0.2409651
0.2321653
0.2224447
0.2130054
0.2040964
0.1961657
0.188695
0.1805827
0.1729039
0.1654037
0.1580407
0.151463
0.1449455
0.13873
0.1332228
0.1277045
0.1226655
0.1175114
0.1130861
0.109083
0.1057165
0.1019906
0.09901072
0.09548827
0.09254664
0.09031212
0.08811112
0.0861133
0.08439022
0.08266206
0.08088417
0.07958113
0.07822812
0.07694844
0.07670829
0.07545977
0.07472087
0.07397956
0.07342288
0.07272191
0.07178549
0.07219591
0.0720889
0.07139067
0.07150223
0.07132625
0.07140513
0.07131895
0.0715208
0.07103244
0.07125404
0.07136779
0.07164432
0.0720052
0.07157811
0.07200467
0.07274624
0.07299048
0.07277378
0.073257
0.07420677
0.07454176
0.07508364
0.07582325
0.0769991
0.07703444
0.0782556
0.07953966
0.08079454
0.08134469
0.08277947
0.08414973
0.08604601
0.0877687
0.0894774
0.09220141
0.09431878
0.09545009
0.09672964
0.0991245
0.1025753
0.1059706
0.1093832
0.1119002
0.1151286
0.1184802
0.1218033
0.1256907
0.1290086
0.133173
0.1372596
0.1419435
0.1467478
0.1507323
0.1556043
0.160054
0.1643234
0.1686321
0.1731209
0.1767973
0.1809462
0.1840901
0.1873651
0.190659
0.1935724
0.1956465
0.1974133
0.1993048
0.2002297
0.200303
0.2005976
0.2006875
0.2008254
0.2000895
0.1995652
0.1991278
0.1981678
0.1961693
0.1942537
0.1937333
0.1927698
0.1915109
0.1904459
0.190197
0.1894328
0.1880275
0.1880298
0.1877938
0.1861383
0.1860954
0.1879104
0.1894888
0.1907548
0.1918682
0.1917385
0.1903536
0.1921072
0.1967064
0.2008268
0.2012881
0.2054386
0.2118813
0.2159607
0.2186621
0.2245141
0.2316881
0.2409386
0.2485904
0.2574968
0.2656187
0.2732362
0.2824564
0.2927896
0.304409
0.3151195
0.3261682
0.3399696
0.3564634
0.3744082
0.3933052
0.4094308
0.4288756
0.4492059
0.4692434
0.4926308
0.5160035
0.5369918
0.5583467
0.5823386
0.6060954
0.629176
0.6525549
0.6785699
0.6998731
0.7187561
0.7374524
0.7575138
0.7757404
0.7914746
0.8041441
0.8163484
0.827284
0.8349276
0.8404178
0.8452295
0.8485986
0.8497184
0.8491318
0.8483959
0.8463795
0.8432349
0.8399683
0.8355022
0.8301794
0.8248228
0.8196505
0.8135934
0.8073485
0.8015704
0.7953875
0.7884011
0.7815137
0.7753235
0.7686934
0.7619938
0.7548983
0.7472931
0.7405055
0.7325679
0.7240798
0.7159875
0.7071384
0.6984175
0.6892453
0.6790223
0.6698934
0.6592779
0.6480755
0.6378536
0.6272472
0.616257
0.6055595
0.5947471
0.5833932
0.5720268
0.5611257
0.5502973
0.539676
0.5279754
0.5173321
0.5074263
0.4971494
0.4875112
0.4780853
0.4698406
0.4609426
0.4524317
0.4450783
0.4378012
0.4314705
0.4274487
0.4275917
0.4269356
0.4235541
0.4186452
0.4143208
0.4106009
0.4076496
0.4056458
0.4036428
0.4022296
0.4013547
0.4012308
0.4014883
0.4026637
0.4042225
0.4059539
0.4078099
0.4098338
0.4113856
0.4144908
0.4200993
0.4264613
0.4330175
0.4397516
0.4469082
0.4543467
0.4618485
0.4708069
0.4825866
0.4957805
0.5087095
0.5217311
0.5352266
0.550019
0.5648187
0.580611
0.5973442
0.6140392
0.6326838
0.651473
0.6704993
0.6898299
0.7099278
0.7286041
0.7478315
0.7655953
0.7837641
0.8002159
0.8156
0.8290291
0.8411062
0.8506928
0.8583894
0.8640983
0.8676667
0.8672836
0.8643507
0.8596826
0.8520238
0.8421928
0.8304633
0.8178465
0.802082
0.7873005
0.7700775
0.753346
0.7347256
0.7152759
0.6973018
0.6787484
0.6604334
0.6420592
0.6238003
0.6068323
0.5898344
0.5742342
0.5587974
0.5449983
0.5308461
0.5175657
0.5066481
0.4946846
0.4843454
0.474975
0.4653543
0.4574645
0.4489624
0.4418729
0.4354737
0.4294417
0.4242707
0.4191076
0.4137248
0.4108962
0.4069025
0.4037791
0.4018476
0.3997117
0.3990001
0.3986975
0.395876
0.3959914
0.396623
0.3960069
0.3969384
0.4009898
0.4040376
0.4070252
0.4096674
0.41134
0.4086837
0.4036806
0.4045813
0.4096487
0.4130275
0.418175
0.4241275
0.4292057
0.4355056
0.4416196
0.4475835
0.4542161
0.4624921
0.4681795
0.4766068
0.4853058
0.4920903
0.4998453
0.5089291
0.5171353
0.5247797
0.5334694
0.5424132
0.549633
0.559078
0.5689937
0.5759416
0.5839643
0.593645
0.6009606
0.6073776
0.6161585
0.6241168
0.6295536
0.6371011
0.6432852
0.6484482
0.6542773
0.6598577
0.6643267
0.6672952
0.6720908
0.6761023
0.678878
0.6819477
0.6849846
0.6870558
0.6877121
0.6903255
0.6918968
0.6915558
0.6931632
0.6948634
0.6951819
0.6948678
0.695226
0.6967942
0.6963702
0.6961764
0.6971116
0.6985884
0.6999264
0.698815
0.6991894
0.7011693
0.7025353
0.702592
0.7037842
0.7063575
0.708355
0.7093378
0.7103215
0.7131213
0.7160165
0.7183765
0.7205178
0.7236506
0.7262334
0.7299687
0.733252
0.7354389
0.7389033
0.7431017
0.7468013
0.7502217
0.7537826
0.757419
0.7605904
0.7642288
0.7670931
0.7697159
0.7733744
0.7765325
0.778379
0.7806665
0.7828016
0.785356
0.7868605
0.7882556
0.7887915
0.7891737
0.7885798
0.7889785
0.7884445
0.7873017
0.7851512
0.7822558
0.7805707
0.7774863
0.77459
0.7709997
0.7662954
0.7616573
0.7567951
0.7523332
0.7475793
0.742725
0.7361338
0.7294759
0.7235134
0.7172312
0.7111078
0.7051903
0.6980787
0.6906411
0.6836923
0.6774398
0.6716551
0.6659912
0.6594545
0.6530831
0.6473267
0.6406652
0.6353361
0.6304147
0.6256019
0.6210073
0.6157763
0.6105338
0.6055893
0.601719
0.5984544
0.595239
0.591826
0.5887681
0.5863242
0.5835914
0.5810376
0.5794514
0.5781139
0.5768501
0.5760477
0.5747341
0.5745288
0.5743528
0.5746715
0.5743277
0.5748595
0.5763414
0.577771
0.5798727
0.5816249
0.5836688
0.5860016
0.5886291
0.5908552
0.5943464
0.5984992
0.6024764
0.6066574
0.6113732
0.6158304
0.620578
0.6251125
0.6302327
0.6358077
0.6412687
0.6474452
0.6535331
0.6598141
0.6663145
0.6731357
0.6804168
0.6870645
0.6935785
0.7003775
0.7070265
0.7136313
0.7202292
0.7272235
0.7346217
0.7416576
0.7483781
0.754847
0.7616979
0.7677254
0.7738861
0.7789832
0.7837973
0.7885763
0.7929114
0.7966256
0.8001482
0.8031355
0.8062817
0.8086089
0.8102525
0.8110002
0.8116236
0.8117493
0.8109892
0.8101679
0.809288
0.8076246
0.8047791
0.8020313
0.7990497
0.7950612
0.7907368
0.7868296
0.7822272
0.7773838
0.7723332
0.767423
0.7611681
0.7545755
0.748552
0.7427115
0.7372388
0.7314935
0.7261496
0.720258
0.7138804
0.7069678
0.6999786
0.6943545
0.6885471
0.6820114
0.6758046
0.6707942
0.6660947
0.6606736
0.655286
0.650033
0.6452836
0.6417848
0.6385902
0.6348854
0.6306189
0.6268326
0.6247689
0.622854
0.6197254
0.6170769
0.6170306
0.6175752
0.614427
0.6081015
0.6039987
0.6051433
0.6073698
0.606664
0.6022926
0.597807
0.5962415
0.597906
0.6015763
0.6045407
0.6045841
0.6022769
0.601143
0.6021248
0.6050587
0.6094232
0.6131139
0.6153394
0.6148564
0.6140978
0.615243
0.6193094
0.6266376
0.6346291
0.6399601
0.6439856
0.6500707
0.6561494
0.6590777
0.6605566
0.6637387
0.6682404
0.6726895
0.6781194
0.6836143
0.6892281
0.6940484
0.6995701
0.7058645
0.7139447
0.721508
0.7273591
0.731734
0.7356647
0.7409152
0.7476037
0.7545471
0.760618
0.7663598
0.7721236
0.7782447
0.7845218
0.7906832
0.7966533
0.8012341
0.8060805
0.8118485
0.8172756
0.8217831
0.8260216
0.8294556
0.832915
0.8363281
0.8397169
0.8429173
0.8469371
0.8515206
0.8541535
0.855067
0.8562659
0.8568301
0.8573824
0.8584581
0.8593642
0.8601502
0.8608851
0.8605391
0.8610066
0.8621797
0.8626979
0.8628212
0.8620931
0.8609759
0.8585866
0.8556526
0.8537673
0.851344
0.8485192
0.8470575
0.8462232
0.844674
0.8429644
0.8412296
0.8394805
0.8369699
0.8348811
0.8325604
0.8312814
0.8282
0.8255183
0.8233533
0.8214385
0.8199949
0.8185978
0.8173752
0.8154883
0.8142807
0.8118104
0.809719
0.8083466
0.8074615
0.8068041
0.8057382
0.8043308
0.8033403
0.8032623
0.8027014
0.8012543
0.8006479
0.8008701
0.8009081
0.8001704
0.8000483
0.7997891
0.8007013
0.8010322
0.8009731
0.8018773
0.8022547
0.8030383
0.8038364
0.8043946
0.8057858
0.8076766
0.8084394
0.8090541
0.8091941
0.8109807
0.8122184
0.8133734
0.8146843
0.8161529
0.8168909
0.8191113
0.820494
0.8218461
0.8239912
0.8246331
0.8260198
0.827669
0.8289643
0.8309425
0.8326543
0.8330345
0.8343364
0.8358279
0.8367308
0.8379507
0.8385113
0.8387417
0.8396407
0.8396784
0.8399667
0.8397095
0.839979
0.8396387
0.8390827
0.8380989
0.8373658