## Data
200 | -2.958856e-06
201 | -8.350288e-06
202 | -7.835946e-06
203 | -3.657492e-06
204 | -2.128292e-06
205 | -7.583308e-06
206 | -6.554981e-06
207 | -1.20554e-06
208 | -1.703164e-06
209 | -3.999761e-07
210 | 5.984356e-07
211 | -3.482947e-06
212 | -4.960946e-07
213 | -3.364193e-06
214 | -3.35455e-06
215 | -9.837834e-08
216 | -1.865528e-06
217 | -3.426767e-06
218 | -3.905473e-06
219 | -5.065229e-06
220 | -4.078125e-06
221 | -3.970893e-06
222 | -5.216996e-06
223 | -5.008489e-06
224 | -4.420081e-06
225 | -3.069075e-06
226 | -3.157335e-06
227 | -3.245701e-06
228 | -2.190895e-06
229 | -2.755864e-06
230 | -5.025575e-06
231 | -4.638871e-06
232 | -2.552816e-06
233 | -3.210628e-06
234 | -2.075161e-06
235 | 6.591231e-07
236 | -1.598504e-06
237 | -4.603417e-06
238 | -3.37544e-06
239 | -1.592016e-06
240 | -3.742988e-07
241 | -5.602657e-07
242 | -2.516283e-06
243 | -1.953534e-06
244 | -3.712945e-07
245 | -2.222055e-06
246 | -3.784817e-06
247 | -1.471899e-06
248 | 5.502635e-07
249 | -1.4637e-06
250 | -1.460176e-06
251 | -6.37501e-07
252 | -1.091016e-06
253 | -3.176081e-06
254 | -2.808304e-06
255 | -7.24147e-07
256 | -1.085578e-06
257 | -3.252627e-06
258 | -2.167431e-06
259 | -5.421315e-07
260 | -1.987042e-06
261 | -2.707994e-06
262 | -4.513785e-07
263 | -1.083909e-06
264 | -3.163494e-06
265 | -1.627118e-06
266 | 4.520294e-07
267 | 1.808632e-07
268 | -3.349408e-06
269 | -2.08302e-06
270 | -8.152293e-07
271 | -1.359933e-06
272 | -5.441873e-07
273 | -1.813254e-06
274 | -6.34964e-07
275 | 8.17041e-07
276 | -6.353764e-07
277 | -1.452736e-06
278 | 3.177802e-06
279 | 1.996822e-06
280 | -1.452589e-06
281 | 5.448503e-07
282 | 3.813855e-06
283 | 4.540337e-06
284 | 7.896348e-06
285 | 1.016151e-05
286 | 1.097943e-05
287 | 1.406256e-05
288 | 2.040987e-05
289 | 2.957351e-05
290 | 4.107496e-05
291 | 5.301043e-05
292 | 6.817166e-05
293 | 9.274295e-05
294 | 0.0001261333
295 | 0.0001663925
296 | 0.000211361
297 | 0.0002909674
298 | 0.0003889509
299 | 0.0005100356
300 | 0.0006670458
301 | 0.0008757952
302 | 0.001141386
303 | 0.00148319
304 | 0.001927866
305 | 0.002491499
306 | 0.003203974
307 | 0.004117079
308 | 0.005287358
309 | 0.006737415
310 | 0.008514835
311 | 0.01070196
312 | 0.01334057
313 | 0.01652361
314 | 0.02025105
315 | 0.02465043
316 | 0.02967388
317 | 0.03539012
318 | 0.04192299
319 | 0.04901715
320 | 0.05654499
321 | 0.06444304
322 | 0.07260848
323 | 0.08123847
324 | 0.08985809
325 | 0.09880006
326 | 0.1075455
327 | 0.1163149
328 | 0.1250979
329 | 0.1339298
330 | 0.1425189
331 | 0.1512676
332 | 0.1598918
333 | 0.1687855
334 | 0.1779012
335 | 0.1870972
336 | 0.1963984
337 | 0.2064447
338 | 0.2168635
339 | 0.2273857
340 | 0.2382895
341 | 0.2494189
342 | 0.2606361
343 | 0.272727
344 | 0.2851593
345 | 0.297686
346 | 0.3112537
347 | 0.3248999
348 | 0.3387535
349 | 0.3530652
350 | 0.3675037
351 | 0.3820973
352 | 0.3972466
353 | 0.4125197
354 | 0.428113
355 | 0.4433598
356 | 0.4596451
357 | 0.4760159
358 | 0.4920648
359 | 0.5084527
360 | 0.5245183
361 | 0.5412915
362 | 0.5576503
363 | 0.5732942
364 | 0.5903127
365 | 0.6059713
366 | 0.6221667
367 | 0.6383854
368 | 0.6541674
369 | 0.669897
370 | 0.6853668
371 | 0.6998906
372 | 0.7149326
373 | 0.7290584
374 | 0.7432099
375 | 0.7574986
376 | 0.7706941
377 | 0.7840697
378 | 0.7963277
379 | 0.8104373
380 | 0.8219164
381 | 0.8340119
382 | 0.8435405
383 | 0.854753
384 | 0.8639581
385 | 0.8727427
386 | 0.8820702
387 | 0.8911781
388 | 0.8979686
389 | 0.906508
390 | 0.9136296
391 | 0.9191134
392 | 0.9255949
393 | 0.9319468
394 | 0.9358686
395 | 0.9415888
396 | 0.9454833
397 | 0.9498975
398 | 0.9536317
399 | 0.9562522
400 | 0.9587587
401 | 0.9631535
402 | 0.9649141
403 | 0.9670668
404 | 0.9693898
405 | 0.971755
406 | 0.9717072
407 | 0.9747981
408 | 0.974815
409 | 0.976101
410 | 0.9775734
411 | 0.9774311
412 | 0.977888
413 | 0.9794686
414 | 0.97842
415 | 0.9803072
416 | 0.9809226
417 | 0.9797221
418 | 0.9805377
419 | 0.9805316
420 | 0.9799451
421 | 0.9802487
422 | 0.9811959
423 | 0.9798181
424 | 0.9803824
425 | 0.9793559
426 | 0.9795991
427 | 0.9798111
428 | 0.9786179
429 | 0.9796693
430 | 0.9788199
431 | 0.9789904
432 | 0.978763
433 | 0.9794616
434 | 0.978548
435 | 0.9780011
436 | 0.9770476
437 | 0.9785523
438 | 0.9770041
439 | 0.9776451
440 | 0.9788108
441 | 0.9776307
442 | 0.9769167
443 | 0.9782559
444 | 0.9781338
445 | 0.9783118
446 | 0.977991
447 | 0.9780664
448 | 0.9777184
449 | 0.977977
450 | 0.9788265
451 | 0.9794821
452 | 0.9786442
453 | 0.9792491
454 | 0.9791795
455 | 0.9793739
456 | 0.9794146
457 | 0.9811867
458 | 0.9804988
459 | 0.9806626
460 | 0.9813514
461 | 0.9805221
462 | 0.9810301
463 | 0.9821106
464 | 0.9814998
465 | 0.9826562
466 | 0.9828197
467 | 0.982308
468 | 0.9834074
469 | 0.9838954
470 | 0.9839814
471 | 0.9847947
472 | 0.9847947
473 | 0.9847285
474 | 0.9855272
475 | 0.9859387
476 | 0.986455
477 | 0.9865732
478 | 0.9877599
479 | 0.987219
480 | 0.9877263
481 | 0.9880506
482 | 0.9887192
483 | 0.9889229
484 | 0.9892588
485 | 0.9893993
486 | 0.9905459
487 | 0.9899623
488 | 0.9905995
489 | 0.9912585
490 | 0.9908229
491 | 0.9908667
492 | 0.9919329
493 | 0.9920857
494 | 0.991766
495 | 0.9923691
496 | 0.993192
497 | 0.992487
498 | 0.9926851
499 | 0.9935076
500 | 0.9931504
501 | 0.9938097
502 | 0.9941482
503 | 0.9941537
504 | 0.9949139
505 | 0.994235
506 | 0.9942567
507 | 0.9953845
508 | 0.9951615
509 | 0.9948045
510 | 0.9960457
511 | 0.9952489
512 | 0.9948364
513 | 0.9961759
514 | 0.9959669
515 | 0.9962197
516 | 0.9965999
517 | 0.9956663
518 | 0.9960063
519 | 0.9966649
520 | 0.9965624
521 | 0.9965498
522 | 0.997172
523 | 0.996738
524 | 0.9962538
525 | 0.9967291
526 | 0.9970733
527 | 0.9969209
528 | 0.9971414
529 | 0.9968929
530 | 0.9971308
531 | 0.9969169
532 | 0.9970858
533 | 0.9971702
534 | 0.9975358
535 | 0.9970543
536 | 0.997313
537 | 0.9973497
538 | 0.9969188
539 | 0.9969651
540 | 0.9973215
541 | 0.9970848
542 | 0.9972621
543 | 0.9972457
544 | 0.9972229
545 | 0.9968687
546 | 0.9964634
547 | 0.9968986
548 | 0.997744
549 | 0.9969278
550 | 0.9972144
551 | 0.9972531
552 | 0.9963399
553 | 0.9965096
554 | 0.9970717
555 | 0.9968194
556 | 0.9966171
557 | 0.9969378
558 | 0.9969316
559 | 0.9971215
560 | 0.9971053
561 | 0.9970509
562 | 0.9972031
563 | 0.996163
564 | 0.9959718
565 | 0.9965374
566 | 0.9959344
567 | 0.9959191
568 | 0.9965602
569 | 0.996021
570 | 0.9960141
571 | 0.9963531
572 | 0.9958878
573 | 0.9962761
574 | 0.9963128
575 | 0.9959523
576 | 0.9961954
577 | 0.9961158
578 | 0.9955245
579 | 0.9958111
580 | 0.9962612
581 | 0.9960979
582 | 0.9963078
583 | 0.9961119
584 | 0.9956264
585 | 0.9958468
586 | 0.9958785
587 | 0.9964059
588 | 0.9964995
589 | 0.9960315
590 | 0.9955331
591 | 0.9956278
592 | 0.9954109
593 | 0.9961117
594 | 0.9967365
595 | 0.996309
596 | 0.9959479
597 | 0.9962606
598 | 0.9956487
599 | 0.9959815
600 | 0.9965657
601 | 0.9965261
602 | 0.9960461
603 | 0.9956743
604 | 0.9958375
605 | 0.9964436
606 | 0.9962256
607 | 0.9961845
608 | 0.9965364
609 | 0.9962123
610 | 0.9959392
611 | 0.9963403
612 | 0.996446
613 | 0.9961696
614 | 0.9961562
615 | 0.9968625
616 | 0.9965185
617 | 0.9965406
618 | 0.9970049
619 | 0.996616
620 | 0.996631
621 | 0.9970421
622 | 0.9965627
623 | 0.9968348
624 | 0.9966269
625 | 0.9963971
626 | 0.9967886
627 | 0.9968955
628 | 0.9960734
629 | 0.9968303
630 | 0.9968739
631 | 0.996397
632 | 0.9965649
633 | 0.9971708
634 | 0.9961909
635 | 0.9966665
636 | 0.996269
637 | 0.9967861
638 | 0.9967869
639 | 0.9967548
640 | 0.995943
641 | 0.9963357
642 | 0.9966335
643 | 0.9969971
644 | 0.9966911
645 | 0.9970554
646 | 0.9968101
647 | 0.9965189
648 | 0.9959159
649 | 0.9965948
650 | 0.997225
651 | 0.9968924
652 | 0.9958864
653 | 0.9960794
654 | 0.9960412
655 | 0.9964684
656 | 0.996156
657 | 0.9960823
658 | 0.9962551
659 | 0.9956405
660 | 0.995098
661 | 0.9958413
662 | 0.9957685
663 | 0.9955785
664 | 0.9960634
665 | 0.9954363
666 | 0.9949439
667 | 0.9952866
668 | 0.9949871
669 | 0.9946206
670 | 0.995511
671 | 0.9949191
672 | 0.9942569
673 | 0.9947017
674 | 0.994381
675 | 0.9939777
676 | 0.9942206
677 | 0.9941326
678 | 0.9936513
679 | 0.9942654
680 | 0.9936407
681 | 0.9934934
682 | 0.9937303
683 | 0.992946
684 | 0.9925915
685 | 0.9931675
686 | 0.9918171
687 | 0.9925364
688 | 0.9931627
689 | 0.9921836
690 | 0.9915271
691 | 0.9918776
692 | 0.9915001
693 | 0.9912567
694 | 0.9907489
695 | 0.9901513
696 | 0.9910754
697 | 0.9899175
698 | 0.9898168
699 | 0.9894063
700 | 0.9894493
701 | 0.9884157
702 | 0.9887646
703 | 0.9879128
704 | 0.9879917
705 | 0.9879064
706 | 0.9865283
707 | 0.9868283
708 | 0.9866392
709 | 0.9863142
710 | 0.9861184
711 | 0.9857026
712 | 0.9847858
713 | 0.9845485
714 | 0.9844414
715 | 0.9836769
716 | 0.9829983
717 | 0.9832577
718 | 0.982665
719 | 0.9820004
720 | 0.9821029
721 | 0.9809311
722 | 0.9813495
723 | 0.9814301
724 | 0.9801949
725 | 0.9789407
726 | 0.9797582
727 | 0.9787621
728 | 0.9785203
729 | 0.9778305
730 | 0.9773777
731 | 0.976483
732 | 0.976669
733 | 0.9752994
734 | 0.9745458
735 | 0.9750458
736 | 0.9749659
737 | 0.9742291
738 | 0.9729014
739 | 0.9729422
740 | 0.9724237
741 | 0.9722024
742 | 0.9711202
743 | 0.9709311
744 | 0.9699426
745 | 0.969085
746 | 0.9691405
747 | 0.9681057
748 | 0.9676303
749 | 0.9677753
750 | 0.9670116
751 | 0.9652757
752 | 0.9652851
753 | 0.9658263
754 | 0.9645515
755 | 0.9636379
756 | 0.9629259
757 | 0.9619582
758 | 0.9611824
759 | 0.9608814
760 | 0.960565
761 | 0.9601161
762 | 0.9594538
763 | 0.9589226
764 | 0.9578413
765 | 0.9564984
766 | 0.9557324
767 | 0.9569453
768 | 0.9547259
769 | 0.9533933
770 | 0.9533158
771 | 0.9530443
772 | 0.9522255
773 | 0.9519517
774 | 0.950722
775 | 0.9499696
776 | 0.9490156
777 | 0.9474556
778 | 0.9478772
779 | 0.9475377
780 | 0.9463755
781 | 0.9453073
782 | 0.9452481
783 | 0.9453364
784 | 0.9429002
785 | 0.9423504
786 | 0.9410799
787 | 0.9409431
788 | 0.9396775
789 | 0.939299
790 | 0.9385281
791 | 0.9366767
792 | 0.9359933
793 | 0.9365814
794 | 0.9348706
795 | 0.9340427
796 | 0.9341976
797 | 0.9331103
798 | 0.9318027
799 | 0.9317702
800 | 0.9317675
801 | 0.9297124
802 | 0.9292125
803 | 0.9280906
804 | 0.926996
805 | 0.9269117
806 | 0.9247973
807 | 0.9243653
808 | 0.9242783
809 | 0.9236792
810 | 0.92248
811 | 0.9207554
812 | 0.9210623
813 | 0.9203531
814 | 0.9184336
815 | 0.9174217
816 | 0.9171265
817 | 0.916017
818 | 0.9152998
819 | 0.9152997
820 | 0.9126869
821 | 0.9121971
822 | 0.9114848
823 | 0.9110069
824 | 0.9095567
825 | 0.9102172
826 | 0.9083577
827 | 0.9065279
828 | 0.9067808
829 | 0.905542
830 | 0.9055344
831 | 0.9053165
832 | 0.9035852
833 | 0.9019242
834 | 0.9017293
835 | 0.9002842
836 | 0.8992998
837 | 0.8981089
838 | 0.8984849
839 | 0.8954475
840 | 0.895039
841 | 0.8941776
842 | 0.8940935
843 | 0.8928136
844 | 0.8930343
845 | 0.8910738
846 | 0.8900586
847 | 0.8890056
848 | 0.8890263
849 | 0.888566
850 | 0.8861929
851 | 0.8861603
852 | 0.8848251
853 | 0.8827468
854 | 0.8812113
855 | 0.882333
856 | 0.8799387
857 | 0.8790436
858 | 0.8806791
859 | 0.8785337
860 | 0.8756855
861 | 0.8752637
862 | 0.8757515
863 | 0.8826166
864 | 0.8833633
865 | 0.8724695
866 | 0.8681548
867 | 0.8704408
868 | 0.8734529
869 | 0.8668363
870 | 0.8653181
871 | 0.8733898
872 | 0.8680939
873 | 0.8598122
874 | 0.8662685
875 | 0.868753
876 | 0.8629585
877 | 0.8654473
878 | 0.8652954
879 | 0.8590444
880 | 0.8577999
881 | 0.8627924
882 | 0.8625699
883 | 0.858045
884 | 0.8527495
885 | 0.849438
886 | 0.851209
887 | 0.8459388
888 | 0.8359523
889 | 0.836642
890 | 0.8493418
891 | 0.8648591
892 | 0.8734466
893 | 0.8607937
894 | 0.8424673
895 | 0.8339139
896 | 0.8339171
897 | 0.8449948
898 | 0.8478873
899 | 0.844512
900 | 0.8414102
901 | 0.8417608
902 | 0.8403936
903 | 0.8350707
904 | 0.8384451
905 | 0.841033
906 | 0.8403081
907 | 0.8394042
908 | 0.8344743
909 | 0.8361945
910 | 0.8387261
911 | 0.8354049
912 | 0.8325897
913 | 0.829881
914 | 0.8272102
915 | 0.8237116
916 | 0.8223739
917 | 0.8249582
918 | 0.8279302
919 | 0.8225327
920 | 0.8211325
921 | 0.8262597
922 | 0.8249429
923 | 0.8256856
924 | 0.8287491
925 | 0.8226866
926 | 0.8151283
927 | 0.8141432
928 | 0.8189095
929 | 0.8217634
930 | 0.8195173
931 | 0.8192841
932 | 0.8133239
933 | 0.8100103
934 | 0.8163802
935 | 0.8152155
936 | 0.8099073
937 | 0.8071875
938 | 0.8076843
939 | 0.8079125
940 | 0.8111384
941 | 0.8068793
942 | 0.8036444
943 | 0.8022623
944 | 0.8010585
945 | 0.8044968
946 | 0.8053977
947 | 0.8033775
948 | 0.7995366
949 | 0.7996289
950 | 0.7937121
951 | 0.7919096
952 | 0.7961698
953 | 0.7938834
954 | 0.7964116
955 | 0.7992162
956 | 0.7880762
957 | 0.7850507
958 | 0.7864211
959 | 0.8017262
960 | 0.8111444
961 | 0.8001739
962 | 0.7914841
963 | 0.7830455
964 | 0.7777753
965 | 0.7834591
966 | 0.7870961
967 | 0.788494
968 | 0.7813473
969 | 0.7813021
970 | 0.784542
971 | 0.7817994
972 | 0.778649
973 | 0.7838101
974 | 0.7799066
975 | 0.783697
976 | 0.7814006
977 | 0.7794415
978 | 0.776795
979 | 0.7764626
980 | 0.7768891
981 | 0.7723765
982 | 0.7740051
983 | 0.7768912
984 | 0.7752827
985 | 0.774026
986 | 0.7724435
987 | 0.768978
988 | 0.7658257
989 | 0.7693977
990 | 0.7729375
991 | 0.7663531
992 | 0.760873
993 | 0.7666312
994 | 0.767336
995 | 0.7653844
996 | 0.7647017
997 | 0.7606254
998 | 0.7615154
999 | 0.7644757
1000 | 0.7631174
1001 | 0.7561272
1002 | 0.7590622
1003 | 0.7591589
1004 | 0.7591836
1005 | 0.7603152
1006 | 0.7561696
1007 | 0.754384
1008 | 0.7482103
1009 | 0.7590721
1010 | 0.7671472
1011 | 0.7612858
1012 | 0.7429754
1013 | 0.7459791
1014 | 0.750488
1015 | 0.7526392
1016 | 0.7509043
1017 | 0.7523249
1018 | 0.7470309
1019 | 0.7464315
1020 | 0.7459958
1021 | 0.7429752
1022 | 0.7478495
1023 | 0.7487596
1024 | 0.7495135
1025 | 0.7467256
1026 | 0.7421932
1027 | 0.7441606
1028 | 0.7413499
1029 | 0.742222
1030 | 0.7393093
1031 | 0.7370053
1032 | 0.7413974
1033 | 0.7389063
1034 | 0.7405353
1035 | 0.7380998
1036 | 0.7369255
1037 | 0.7368603
1038 | 0.7389855
1039 | 0.7320014
1040 | 0.734469
1041 | 0.7341784
1042 | 0.7372925
1043 | 0.7414115
1044 | 0.7456574
1045 | 0.7346793
1046 | 0.7201175
1047 | 0.7265651
1048 | 0.7336622
1049 | 0.7306824
1050 | 0.7316024
1051 | 0.7308792
1052 | 0.7266015
1053 | 0.7252312
1054 | 0.7302179
1055 | 0.7306406
1056 | 0.726328
1057 | 0.7252556
1058 | 0.7280965
1059 | 0.7270797
1060 | 0.7209178
1061 | 0.721948
1062 | 0.7249582
1063 | 0.7225853
1064 | 0.722578
1065 | 0.7286024
1066 | 0.7281024
1067 | 0.7229246
1068 | 0.7091977
1069 | 0.7188988
1070 | 0.7190787
1071 | 0.7152643
1072 | 0.7195553
1073 | 0.7160738
1074 | 0.7192506
1075 | 0.7158079
1076 | 0.716406
1077 | 0.715921
1078 | 0.7198148
1079 | 0.7221147
1080 | 0.7166353
1081 | 0.7137407
1082 | 0.7150462
1083 | 0.7135918
1084 | 0.7147173
1085 | 0.7160571
1086 | 0.7177964
1087 | 0.708402
1088 | 0.7177644
1089 | 0.7179089
1090 | 0.7136426
1091 | 0.7174885
1092 | 0.7206216
1093 | 0.7269233
1094 | 0.7252555
1095 | 0.7282995
1096 | 0.7311035
1097 | 0.7403166
1098 | 0.7555348
1099 | 0.7566622
1100 | 0.767727