## Data
200 | -1.411523e-05
201 | -1.287458e-05
202 | -7.037902e-06
203 | -6.007452e-06
204 | -7.012038e-06
205 | -6.082901e-06
206 | -6.772962e-06
207 | -1.048224e-05
208 | -8.542093e-06
209 | -5.010972e-06
210 | -5.695909e-06
211 | -7.777383e-06
212 | -5.170833e-06
213 | -5.750373e-06
214 | -3.857521e-06
215 | -7.889459e-07
216 | -1.199973e-05
217 | -1.580655e-05
218 | -6.363962e-06
219 | -4.880834e-06
220 | -4.379453e-06
221 | -6.793313e-06
222 | -6.777263e-06
223 | -4.926088e-06
224 | -4.720982e-06
225 | -3.938192e-06
226 | -3.545407e-06
227 | -2.295288e-06
228 | -9.544756e-07
229 | -2.668568e-06
230 | -5.326752e-06
231 | -4.936425e-06
232 | -3.317309e-06
233 | -4.068903e-06
234 | -3.873918e-06
235 | -2.264634e-06
236 | -4.145198e-06
237 | -5.177103e-06
238 | -3.292952e-06
239 | -4.695385e-07
240 | -2.812896e-07
241 | -1.872618e-06
242 | -1.120952e-06
243 | -2.424757e-06
244 | -4.746987e-06
245 | -1.948331e-06
246 | 3.699942e-07
247 | -1.660465e-06
248 | -2.391295e-06
249 | 1.100464e-06
250 | 1.829762e-07
251 | -2.647402e-06
252 | 9.111723e-08
253 | 7.280653e-07
254 | -8.180653e-07
255 | -7.26464e-07
256 | -1.813243e-07
257 | -1.359193e-06
258 | -3.804008e-06
259 | -6.336485e-07
260 | 1.810559e-06
261 | 1.992239e-06
262 | -1.721156e-06
263 | -3.259589e-06
264 | -2.26605e-06
265 | -5.444711e-07
266 | -9.080393e-08
267 | -4.543281e-07
268 | -4.545029e-07
269 | -1.000156e-06
270 | -1.455529e-06
271 | -2.638763e-06
272 | -9.105428e-08
273 | 2.00414e-06
274 | 1.184234e-06
275 | 6.378303e-07
276 | -1.185074e-06
277 | -2.734133e-06
278 | -9.114507e-08
279 | 6.379138e-07
280 | 9.113182e-08
281 | -1.823094e-06
282 | -1.914238e-06
283 | -1.185259e-06
284 | -6.381391e-07
285 | -6.378411e-07
286 | 1.184324e-06
287 | 2.095678e-06
288 | -1.002057e-06
289 | -1.093294e-06
290 | 8.197596e-07
291 | 1.092882e-06
292 | -3.63985e-07
293 | 7.280793e-07
294 | 5.462328e-07
295 | -3.639549e-07
296 | -1.819572e-07
297 | 4.54811e-07
298 | 9.09116e-07
299 | 0
300 | -9.087212e-07
301 | -2.544084e-06
302 | -8.177335e-07
303 | -9.083799e-08
304 | -9.979009e-07
305 | -3.265719e-06
306 | -6.353375e-07
307 | -7.533805e-06
308 | -1.542757e-06
309 | 4.534992e-07
310 | -1.359903e-06
311 | -2.628577e-06
312 | -6.340668e-07
313 | 2.174955e-06
314 | 2.71885e-07
315 | -1.087084e-06
316 | 1.086242e-06
317 | -1.538445e-06
318 | -1.811087e-06
319 | -5.251226e-06
320 | -5.885556e-06
321 | -4.343737e-06
322 | -1.719034e-06
323 | -1.176063e-06
324 | 2.261684e-06
325 | -4.521653e-06
326 | -1.627394e-06
327 | -2.16866e-06
328 | 4.155806e-06
329 | -2.711706e-06
330 | -4.880299e-06
331 | -4.964656e-06
332 | -1.083066e-06
333 | -2.707689e-07
334 | -2.528536e-06
335 | -1.623931e-06
336 | -3.157652e-06
337 | -1.352328e-06
338 | -5.947218e-06
339 | -5.498289e-06
340 | -3.785521e-06
341 | 4.50484e-07
342 | 1.800785e-07
343 | -6.305826e-07
344 | 4.501046e-07
345 | 4.496525e-07
346 | 1.438782e-06
347 | 5.398549e-06
348 | 1.330294e-05
349 | 3.916062e-05
350 | 7.841386e-05
351 | 0.0001443639
352 | 0.0001902679
353 | 0.0001731242
354 | 0.000121652
355 | 6.606244e-05
356 | 2.805096e-05
357 | 9.766516e-06
358 | 1.263119e-05
359 | 2.158321e-05
360 | 3.706007e-05
361 | 6.341003e-05
362 | 8.233511e-05
363 | 7.584873e-05
364 | 4.739489e-05
365 | 1.870607e-05
366 | 8.49733e-06
367 | 5.545289e-06
368 | 8.223304e-06
369 | 8.675446e-06
370 | 1.01046e-05
371 | 1.590905e-05
372 | 2.287492e-05
373 | 1.582458e-05
374 | 1.232522e-05
375 | 1.681736e-05
376 | 2.253903e-05
377 | 1.769957e-05
378 | -8.939317e-08
379 | 1.96035e-06
380 | 2.048892e-06
381 | 7.658195e-06
382 | 5.339762e-06
383 | 3.647086e-06
384 | 5.779112e-06
385 | 5.514024e-06
386 | 4.442902e-07
387 | 7.459033e-06
388 | 1.410824e-05
389 | 1.171334e-05
390 | 7.181076e-06
391 | 1.180366e-05
392 | 1.756508e-05
393 | 1.125665e-05
394 | 5.313191e-07
395 | -4.428891e-07
396 | 4.339971e-06
397 | 1.523353e-05
398 | 1.787881e-05
399 | 1.088966e-05
400 | 2.389901e-06
401 | 1.76905e-06
402 | 3.623306e-06
403 | 8.044985e-06
404 | 1.689096e-05
405 | 1.661136e-05
406 | 1.10417e-05
407 | 5.649844e-06
408 | 1.147033e-06
409 | 4.412604e-07
410 | -1.765008e-07
411 | 7.055178e-07
412 | 7.058849e-07
413 | -3.528991e-07
414 | 7.931131e-07
415 | 2.467149e-06
416 | -2.025785e-06
417 | -1.055991e-06
418 | 2.201558e-06
419 | 7.396114e-06
420 | 1.425303e-05
421 | 1.548401e-05
422 | 1.125462e-05
423 | 3.781126e-06
424 | 2.197471e-06
425 | 1.458301e-05
426 | 4.787381e-05
427 | 7.087486e-05
428 | 5.106678e-05
429 | 1.911712e-05
430 | -3.24555e-06
431 | 1.122592e-05
432 | 2.928146e-05
433 | 7.100647e-05
434 | 0.0001103723
435 | 9.755999e-05
436 | 5.509017e-05
437 | 3.326846e-05
438 | 4.013735e-05
439 | 6.252986e-05
440 | 8.95396e-05
441 | 9.999172e-05
442 | 7.007628e-05
443 | 2.273139e-05
444 | -6.549597e-06
445 | 2.619975e-07
446 | -3.316702e-06
447 | -6.982771e-07
448 | -5.232131e-07
449 | -2.528464e-06
450 | -1.83113e-06
451 | -3.74707e-06
452 | -4.700855e-06
453 | -3.309083e-06
454 | -6.961521e-07
455 | -3.480693e-06
456 | -2.087925e-06
457 | -3.476182e-07
458 | -3.910206e-06
459 | -5.648428e-06
460 | -3.560996e-06
461 | -8.678034e-07
462 | -1.214982e-06
463 | -2.341803e-06
464 | -4.682688e-06
465 | -2.860746e-06
466 | -1.126206e-06
467 | 3.462683e-07
468 | -1.990124e-06
469 | -2.855108e-06
470 | -3.718859e-06
471 | -6.050854e-07
472 | -3.456131e-07
473 | -1.036368e-06
474 | -1.468187e-06
475 | -1.554219e-06
476 | -1.381088e-06
477 | 4.313844e-07
478 | 1.553164e-06
479 | 1.983089e-06
480 | 2.500044e-06
481 | 1.723207e-07
482 | -3.44819e-07
483 | -7.75693e-07
484 | 3.791732e-06
485 | 3.876643e-06
486 | 1.63755e-06
487 | -2.583397e-07
488 | 1.981329e-06
489 | 3.618879e-06
490 | 3.359205e-06
491 | 5.596821e-06
492 | 1.076101e-05
493 | 2.255085e-05
494 | 5.40728e-05
495 | 0.0001515571
496 | 0.0004750268
497 | 0.001629399
498 | 0.00639727
499 | 0.02703751
500 | 0.1009523
501 | 0.2729211
502 | 0.5099581
503 | 0.7028551
504 | 0.7826138
505 | 0.7926797
506 | 0.7916875
507 | 0.801604
508 | 0.822682
509 | 0.8460602
510 | 0.862644
511 | 0.8678977
512 | 0.8615555
513 | 0.8489875
514 | 0.8395407
515 | 0.8403618
516 | 0.8518985
517 | 0.868231
518 | 0.8787143
519 | 0.8610283
520 | 0.7709169
521 | 0.5776646
522 | 0.3319147
523 | 0.1384824
524 | 0.04293702
525 | 0.01219059
526 | 0.003702784
527 | 0.001260321
528 | 0.0004742082
529 | 0.0001965754
530 | 8.926105e-05
531 | 4.308164e-05
532 | 2.154234e-05
533 | 1.222355e-05
534 | 7.688785e-06
535 | 3.758375e-06
536 | 8.546778e-07
537 | 4.273074e-07
538 | 3.419016e-07
539 | 7.692877e-07
540 | 1.281458e-06
541 | 8.5408e-08
542 | 1.623183e-06
543 | 2.221127e-06
544 | -3.418176e-07
545 | -1.879588e-06
546 | 5.980031e-07
547 | 3.673321e-06
548 | 1.964296e-06
549 | 1.110337e-06
550 | 1.623413e-06
551 | 0
552 | 2.562283e-07
553 | 9.393335e-07
554 | 2.561824e-07
555 | 1.024903e-06
556 | 1.708494e-06
557 | -1.195666e-06
558 | -8.541537e-08
559 | 2.904092e-06
560 | 8.539408e-08
561 | -1.964194e-06
562 | -3.415854e-07
563 | -4.269564e-07
564 | -8.54135e-07
565 | -2.050246e-06
566 | -2.049739e-06
567 | -1.365864e-06
568 | 2.560411e-07
569 | 3.415116e-07
570 | -1.024824e-06
571 | -1.110102e-06
572 | -4.268723e-07
573 | -4.267391e-07
574 | 5.971666e-07
575 | 2.047625e-06
576 | -8.53577e-08
577 | -6.828801e-07
578 | 8.532366e-08
579 | 1.705832e-07
580 | 5.117541e-07
581 | 7.679103e-07
582 | -8.532121e-08
583 | -1.449828e-06
584 | -5.970782e-07
585 | 1.876279e-06
586 | 1.53454e-06
587 | -9.378515e-07
588 | -8.526101e-07
589 | 7.674317e-07
590 | 1.876113e-06
591 | 6.820861e-07
592 | -6.819764e-07
593 | 3.410728e-07
594 | -5.969589e-07
595 | -9.377032e-07
596 | 7.671294e-07
597 | 2.386208e-06
598 | 1.789629e-06
599 | 3.408446e-07
600 | 3.323901e-06
601 | 1.014442e-05
602 | 2.404047e-05
603 | 5.190865e-05
604 | 0.0001114909
605 | 0.0001986115
606 | 0.0002645433
607 | 0.0002739682
608 | 0.0002466057
609 | 0.0002135698
610 | 0.0001895209
611 | 0.0001719944
612 | 0.0001629201
613 | 0.0001575704
614 | 0.0001547731
615 | 0.0001568657
616 | 0.0001695367
617 | 0.0001922527
618 | 0.0002291219
619 | 0.0002840816
620 | 0.0003587372
621 | 0.0004429039
622 | 0.000518601
623 | 0.0005607982
624 | 0.0005534724
625 | 0.0005090554
626 | 0.000456303
627 | 0.0004136868
628 | 0.0003871064
629 | 0.0003802671
630 | 0.0003951003
631 | 0.000432436
632 | 0.0004923
633 | 0.0005701449
634 | 0.0006544788
635 | 0.0007291396
636 | 0.0007645483
637 | 0.0007391678
638 | 0.0006658558
639 | 0.0005747506
640 | 0.0004841105
641 | 0.000411859
642 | 0.0003614273
643 | 0.0003268696
644 | 0.000304145
645 | 0.0002921613
646 | 0.0002961741
647 | 0.0003086495
648 | 0.0003304364
649 | 0.000361404
650 | 0.0003961907
651 | 0.0004357068
652 | 0.0004723088
653 | 0.000499927
654 | 0.0005109023
655 | 0.0005094128
656 | 0.0004942904
657 | 0.0004626089
658 | 0.0004257066
659 | 0.0003892971
660 | 0.0003577772
661 | 0.0003294942
662 | 0.0003035915
663 | 0.0002833618
664 | 0.0002691246
665 | 0.000263367
666 | 0.0002629227
667 | 0.0002680508
668 | 0.0002781934
669 | 0.0002995681
670 | 0.0003336127
671 | 0.0003765442
672 | 0.0004393786
673 | 0.0005199641
674 | 0.0006118806
675 | 0.00069932
676 | 0.0007602061
677 | 0.0007713356
678 | 0.0007206667
679 | 0.0006260173
680 | 0.0005219335
681 | 0.0004268903
682 | 0.0003462999
683 | 0.0002876793
684 | 0.0002472979
685 | 0.0002163524
686 | 0.0001916432
687 | 0.0001736587
688 | 0.0001617472
689 | 0.0001518366
690 | 0.0001463541
691 | 0.0001425028
692 | 0.0001350984
693 | 0.0001324449
694 | 0.000130858
695 | 0.0001272359
696 | 0.0001254402
697 | 0.0001188143
698 | 0.0001196435
699 | 0.0001193175
700 | 0.0001158939
701 | 0.0001150925
702 | 0.0001155408
703 | 0.000116817
704 | 0.0001259056
705 | 0.000127187
706 | 0.0001330247
707 | 0.0001413322
708 | 0.0001512833
709 | 0.0001680295
710 | 0.0001865508
711 | 0.0002040579
712 | 0.0002287175
713 | 0.0002562068
714 | 0.0002875267
715 | 0.0003222049
716 | 0.0003567451
717 | 0.0003864543
718 | 0.0004196593
719 | 0.0004491336
720 | 0.0004757529
721 | 0.0005029381
722 | 0.0005252059
723 | 0.0005477865
724 | 0.00056423
725 | 0.0005846703
726 | 0.0005994671
727 | 0.0006131749
728 | 0.0006243741
729 | 0.0006303471
730 | 0.0006310524
731 | 0.000630539
732 | 0.0006355898
733 | 0.0006368968
734 | 0.0006378834
735 | 0.0006517745
736 | 0.0006596087
737 | 0.000676384
738 | 0.0006913712
739 | 0.000710387
740 | 0.0007290909
741 | 0.0007380991
742 | 0.0007343852
743 | 0.0007055335
744 | 0.0006683219
745 | 0.0006133228
746 | 0.0005534351
747 | 0.0004878106
748 | 0.0004273218
749 | 0.0003750162
750 | 0.0003304442
751 | 0.0002951824
752 | 0.0002640599
753 | 0.0002422137
754 | 0.0002289665
755 | 0.0002205878
756 | 0.0002089823
757 | 0.0002089551
758 | 0.0002148491
759 | 0.0002184782
760 | 0.0002292822
761 | 0.0002489438
762 | 0.0002735033
763 | 0.0003084055
764 | 0.0003548092
765 | 0.0004182747
766 | 0.0004899361
767 | 0.0005778523
768 | 0.0006731328
769 | 0.0007715892
770 | 0.0008470289
771 | 0.0008715543
772 | 0.0008508674
773 | 0.0008021341
774 | 0.0007277835
775 | 0.0006479557
776 | 0.0005637474
777 | 0.0005011063
778 | 0.0004548253
779 | 0.0004160819
780 | 0.0003869099
781 | 0.0003700713
782 | 0.0003610283
783 | 0.0003531956
784 | 0.0003507793
785 | 0.0003569191
786 | 0.0003673648
787 | 0.0003886156
788 | 0.0004141424
789 | 0.0004455941
790 | 0.0004861117
791 | 0.0005155644
792 | 0.0005445701
793 | 0.0005859742
794 | 0.0006000111
795 | 0.000602986
796 | 0.0005817343
797 | 0.0005593339
798 | 0.0005174355
799 | 0.0004732579
800 | 0.0004330455
801 | 0.0003937325
802 | 0.000353239
803 | 0.0003170488
804 | 0.0002875842
805 | 0.000262459
806 | 0.0002398244
807 | 0.0002220025
808 | 0.0002074271
809 | 0.0001948787
810 | 0.00018988
811 | 0.0001858101
812 | 0.0001806354
813 | 0.0001739195
814 | 0.0001700979
815 | 0.0001677783
816 | 0.0001712309
817 | 0.0001691105
818 | 0.0001672672
819 | 0.0001692462
820 | 0.0001756173
821 | 0.0001807507
822 | 0.0001874301
823 | 0.000195113
824 | 0.0001986072
825 | 0.0002080173
826 | 0.0002208026
827 | 0.0002255656
828 | 0.0002440242
829 | 0.0002507286
830 | 0.0002560646
831 | 0.0002740707
832 | 0.0002880983
833 | 0.0003007076
834 | 0.0003050613
835 | 0.0003171533
836 | 0.0003293513
837 | 0.0003427916
838 | 0.0003531179
839 | 0.0003631879
840 | 0.0003807579
841 | 0.0004010614
842 | 0.0004139424
843 | 0.0004359313
844 | 0.0004622121
845 | 0.0004684239
846 | 0.000488724
847 | 0.0005098317
848 | 0.0005189889
849 | 0.0005244146
850 | 0.0005186941
851 | 0.0005056214
852 | 0.000485938
853 | 0.000459593
854 | 0.0004268658
855 | 0.0003933698
856 | 0.0003599591
857 | 0.0003182827
858 | 0.0002797215
859 | 0.0002670554
860 | 0.0002338788
861 | 0.0002193336
862 | 0.0002198031
863 | 0.0001713342
864 | 0.0001730357
865 | 0.0001736525
866 | 0.0001194795
867 | 4.772867e-05
868 | 2.167391e-05
869 | 1.528138e-05
870 | 1.463742e-05
871 | -3.354663e-06
872 | 1.217728e-05
873 | 7.400861e-06
874 | 8.627707e-06
875 | -1.223166e-05
876 | 4.537469e-06
877 | 9.996696e-06
878 | 4.863181e-06
879 | 5.739211e-07
880 | -3.797996e-06
881 | -1.187442e-05
882 | -1.421852e-05
883 | 6.983102e-06
884 | 5.329302e-06
885 | 2.206062e-05
886 | 2.162499e-05
887 | 1.638956e-07
888 | 1.718763e-05
889 | -7.50355e-06
890 | -2.897763e-05
891 | -1.952971e-05
892 | -2.957438e-05
893 | -2.782177e-05
894 | -6.827888e-06
895 | -5.567132e-05
896 | -8.649314e-05
897 | -4.173005e-05
898 | -4.783775e-05
899 | -6.444383e-05
900 | -3.293423e-05
901 | 4.280502e-06
902 | 2.205373e-05
903 | -2.529637e-05
904 | -0.0001050123
905 | -0.0001464394
906 | -8.675765e-05
907 | -4.007292e-05
908 | -3.356736e-05
909 | -2.07881e-05
910 | -1.544594e-05
911 | 1.829353e-05
912 | 4.933985e-05
913 | 7.059897e-05
914 | 0.0001006466
915 | 0.0001238419
916 | 0.0001620268
917 | 0.0001980478
918 | 0.0002536924
919 | 0.0003132715
920 | 0.0003584264
921 | 0.0004058157
922 | 0.0004294537
923 | 0.0004587425
924 | 0.0005183361
925 | 0.0005415183
926 | 0.0005502191
927 | 0.0005382726
928 | 0.0005174188
929 | 0.0005326555
930 | 0.0005123494
931 | 0.000462231
932 | 0.0004414169
933 | 0.0004377439
934 | 0.0004147305
935 | 0.0004085995
936 | 0.0004056963
937 | 0.0003817964
938 | 0.0003848427
939 | 0.0004126397
940 | 0.0004179301
941 | 0.0004530076
942 | 0.0004774394
943 | 0.0005058248
944 | 0.0005527447
945 | 0.0006286119
946 | 0.0006779483
947 | 0.000748405
948 | 0.0007866377
949 | 0.0008011821
950 | 0.0008569284
951 | 0.0008794757
952 | 0.0008905699
953 | 0.0008762052
954 | 0.0008734731
955 | 0.0008298616
956 | 0.0007602376
957 | 0.0007109462
958 | 0.0006543747
959 | 0.000599905
960 | 0.0005169893
961 | 0.0004641534
962 | 0.0004155494
963 | 0.0004081609
964 | 0.0003963236
965 | 0.0003908238
966 | 0.0003778943
967 | 0.0002789807
968 | 0.0002044103
969 | 0.0001592213
970 | 0.0001816698
971 | 0.0002312853
972 | 0.0002298604
973 | 0.0002563586
974 | 0.0002547026
975 | 0.0002582427
976 | 0.0002852141
977 | 0.0002951902
978 | 0.0002914015
979 | 0.0003188445
980 | 0.000368767
981 | 0.0004268082
982 | 0.0004277439
983 | 0.0004531928
984 | 0.0004852856
985 | 0.0005452244
986 | 0.0005893386
987 | 0.0006942647
988 | 0.0007323223
989 | 0.0007720601
990 | 0.0008042433
991 | 0.000838953
992 | 0.0008471555
993 | 0.0008662732
994 | 0.0008686571
995 | 0.0008502743
996 | 0.0008540289
997 | 0.0008545765
998 | 0.0008109985
999 | 0.0008055652
1000 | 0.0007860985
1001 | 0.0007412307
1002 | 0.0007030167
1003 | 0.0006836676
1004 | 0.0006870436
1005 | 0.0006663055
1006 | 0.0006411143
1007 | 0.0006549591
1008 | 0.000670127
1009 | 0.0006690653
1010 | 0.0006445284
1011 | 0.0006848617
1012 | 0.0007301765
1013 | 0.0007832869
1014 | 0.0007328746
1015 | 0.0006325874
1016 | 0.0006440683
1017 | 0.0007702662
1018 | 0.0007717778
1019 | 0.0007857768
1020 | 0.0007797109
1021 | 0.000817569
1022 | 0.0008221144
1023 | 0.0008170725
1024 | 0.0007556723
1025 | 0.0007523688
1026 | 0.0007452068
1027 | 0.000748875
1028 | 0.0007380144
1029 | 0.000661635
1030 | 0.0005973965
1031 | 0.0005765095
1032 | 0.0005697336
1033 | 0.0005327252
1034 | 0.0004934882
1035 | 0.0004607979
1036 | 0.0004415549
1037 | 0.0004200116
1038 | 0.0003965031
1039 | 0.0004070151
1040 | 0.0003548647
1041 | 0.000337309
1042 | 0.0003014739
1043 | 0.0003238284
1044 | 0.0003578682
1045 | 0.0003895821
1046 | 0.0003328762
1047 | 0.0002611067
1048 | 0.0002049343
1049 | 0.0002871596
1050 | 0.000271982
1051 | 0.0002790734
1052 | 0.0003152511
1053 | 0.0003312677
1054 | 0.0003030582
1055 | 0.0003494702
1056 | 0.0003811409
1057 | 0.0003769428
1058 | 0.000424035
1059 | 0.0004334735
1060 | 0.0004889275
1061 | 0.0004820481
1062 | 0.0005410388
1063 | 0.0006203578
1064 | 0.0006562863
1065 | 0.0006832959
1066 | 0.0007921648
1067 | 0.0008538003
1068 | 0.0009233923
1069 | 0.001020515
1070 | 0.001176244
1071 | 0.001449983
1072 | 0.001586297
1073 | 0.001829389
1074 | 0.002064197
1075 | 0.002378769
1076 | 0.002748636
1077 | 0.003210578
1078 | 0.003771429
1079 | 0.004559857
1080 | 0.005281907
1081 | 0.00626232
1082 | 0.007364261
1083 | 0.008925991
1084 | 0.01079028
1085 | 0.01323345
1086 | 0.01570823
1087 | 0.01924437
1088 | 0.02287095
1089 | 0.02721516
1090 | 0.03180897
1091 | 0.03690542
1092 | 0.04187489
1093 | 0.0469736
1094 | 0.05121123
1095 | 0.0545962
1096 | 0.05808481
1097 | 0.06047435
1098 | 0.06256506
1099 | 0.06409646
1100 | 0.06479745