## Data
200 | -8.576269e-06
201 | -7.747617e-06
202 | -1.13983e-05
203 | -9.859687e-06
204 | -7.508919e-06
205 | -1.164156e-05
206 | -1.040232e-05
207 | -4.027112e-06
208 | -7.329153e-06
209 | -1.011261e-05
210 | -4.391393e-06
211 | -5.276851e-06
212 | -3.872064e-06
213 | -4.060149e-06
214 | -4.643677e-06
215 | -7.685433e-06
216 | -8.153275e-06
217 | -6.072718e-06
218 | -5.079927e-06
219 | -5.359496e-06
220 | -4.471892e-06
221 | -1.842368e-06
222 | -2.901453e-07
223 | -3.953588e-06
224 | -7.020676e-06
225 | -3.456402e-06
226 | -1.91518e-06
227 | -4.199913e-06
228 | -3.04795e-06
229 | -2.567684e-06
230 | -4.84125e-06
231 | -3.412433e-06
232 | -1.230142e-06
233 | -2.361952e-06
234 | -3.019331e-06
235 | -1.413047e-06
236 | -1.600036e-06
237 | -2.915611e-06
238 | -2.817768e-06
239 | -1.782261e-06
240 | -2.15396e-06
241 | -3.271223e-06
242 | -6.532342e-07
243 | -1.117593e-06
244 | -2.507941e-06
245 | -5.560174e-07
246 | -1.108936e-06
247 | -3.775498e-06
248 | -2.203668e-06
249 | 5.49491e-07
250 | -6.392503e-07
251 | -2.187301e-06
252 | -1.72865e-06
253 | -2.270625e-06
254 | -2.177336e-06
255 | -9.064056e-08
256 | 9.057882e-07
257 | 6.335709e-07
258 | -1.35682e-06
259 | -2.892475e-06
260 | -2.259689e-06
261 | -9.041426e-07
262 | 2.712658e-07
263 | -5.424778e-07
264 | -2.532525e-06
265 | -1.899154e-06
266 | 6.332949e-07
267 | 0
268 | -2.084758e-06
269 | -1.813941e-07
270 | 7.256897e-07
271 | -2.086356e-06
272 | -9.077542e-07
273 | 6.353072e-07
274 | -3.631095e-07
275 | -1.816421e-06
276 | 9.081922e-07
277 | 1.998336e-06
278 | 2.180464e-06
279 | 1.089607e-06
280 | -3.634322e-07
281 | -1.817421e-07
282 | 6.360878e-07
283 | 9.085066e-07
284 | 3.270716e-06
285 | 4.177865e-06
286 | -3.634579e-07
287 | -4.54228e-07
288 | 1.180464e-06
289 | -3.631772e-07
290 | 1.816255e-07
291 | 1.723982e-06
292 | -6.351601e-07
293 | -9.980139e-07
294 | -1.814223e-07
295 | 4.534563e-07
296 | -3.625915e-07
297 | 1.811756e-06
298 | -6.347373e-07
299 | -2.810979e-06
300 | 5.435244e-07
301 | 5.432847e-07
302 | -1.086567e-06
303 | -1.358183e-06
304 | 1.992123e-06
305 | 5.431054e-07
306 | 1.266056e-06
307 | 2.803174e-06
308 | 5.426853e-07
309 | 1.80808e-07
310 | 1.355897e-06
311 | 4.429094e-06
312 | 3.522221e-06
313 | 4.878665e-06
314 | 8.84744e-06
315 | 1.299773e-05
316 | 2.148729e-05
317 | 3.366036e-05
318 | 5.306653e-05
319 | 9.309567e-05
320 | 0.0001478403
321 | 0.0002397135
322 | 0.0003808489
323 | 0.0005857623
324 | 0.0008909669
325 | 0.001358142
326 | 0.002020644
327 | 0.002970666
328 | 0.004276648
329 | 0.005958555
330 | 0.007972486
331 | 0.0103588
332 | 0.01330742
333 | 0.01739707
334 | 0.02318035
335 | 0.03089409
336 | 0.03982091
337 | 0.04886255
338 | 0.05820205
339 | 0.0701251
340 | 0.08731996
341 | 0.110102
342 | 0.1328921
343 | 0.147851
344 | 0.1530091
345 | 0.1565323
346 | 0.1691948
347 | 0.1954477
348 | 0.2251539
349 | 0.2345417
350 | 0.2123012
351 | 0.1731782
352 | 0.1396052
353 | 0.1223478
354 | 0.1228556
355 | 0.1434361
356 | 0.1936736
357 | 0.2815797
358 | 0.3861378
359 | 0.4422021
360 | 0.4133362
361 | 0.3373691
362 | 0.2738758
363 | 0.2435243
364 | 0.2451069
365 | 0.275148
366 | 0.3284635
367 | 0.3840267
368 | 0.4092129
369 | 0.3830948
370 | 0.3232783
371 | 0.2615646
372 | 0.2178596
373 | 0.1933668
374 | 0.1856886
375 | 0.1924941
376 | 0.2150574
377 | 0.2529844
378 | 0.3071918
379 | 0.3804562
380 | 0.4317195
381 | 0.4498962
382 | 0.4339748
383 | 0.3968782
384 | 0.3587647
385 | 0.3306318
386 | 0.316492
387 | 0.3171322
388 | 0.3331547
389 | 0.364562
390 | 0.4113421
391 | 0.4737813
392 | 0.5468777
393 | 0.6247227
394 | 0.6997896
395 | 0.7591876
396 | 0.797645
397 | 0.8157579
398 | 0.8209586
399 | 0.8213287
400 | 0.8220755
401 | 0.8258936
402 | 0.8328645
403 | 0.8420254
404 | 0.8509521
405 | 0.8601922
406 | 0.8654428
407 | 0.8679118
408 | 0.8692066
409 | 0.8693489
410 | 0.8682485
411 | 0.8690342
412 | 0.8700483
413 | 0.8716353
414 | 0.8744661
415 | 0.8771198
416 | 0.8792452
417 | 0.8817149
418 | 0.8824193
419 | 0.8827775
420 | 0.8824122
421 | 0.8820158
422 | 0.8810924
423 | 0.8816941
424 | 0.8821056
425 | 0.8826072
426 | 0.8825513
427 | 0.881518
428 | 0.8810207
429 | 0.8808555
430 | 0.8803043
431 | 0.8800647
432 | 0.8800279
433 | 0.8807057
434 | 0.8818968
435 | 0.8838062
436 | 0.8847087
437 | 0.8858426
438 | 0.8877599
439 | 0.8879295
440 | 0.8878946
441 | 0.8864015
442 | 0.8847196
443 | 0.8828492
444 | 0.8811917
445 | 0.8791059
446 | 0.8789535
447 | 0.8791402
448 | 0.8800834
449 | 0.8810546
450 | 0.8826461
451 | 0.8840693
452 | 0.8860908
453 | 0.8871137
454 | 0.8875308
455 | 0.8866228
456 | 0.8852049
457 | 0.8840677
458 | 0.8834
459 | 0.8822148
460 | 0.881547
461 | 0.8801733
462 | 0.8779756
463 | 0.8742897
464 | 0.8675144
465 | 0.8571952
466 | 0.8414316
467 | 0.8209271
468 | 0.7953938
469 | 0.7650933
470 | 0.729854
471 | 0.6894112
472 | 0.6425788
473 | 0.5887928
474 | 0.5268083
475 | 0.4579535
476 | 0.3851773
477 | 0.3137453
478 | 0.2484697
479 | 0.1922747
480 | 0.1470208
481 | 0.1115761
482 | 0.08441152
483 | 0.0639155
484 | 0.04872194
485 | 0.03762807
486 | 0.02936063
487 | 0.02325236
488 | 0.01872104
489 | 0.01531665
490 | 0.0127134
491 | 0.01071425
492 | 0.009154513
493 | 0.007933031
494 | 0.00697314
495 | 0.006206147
496 | 0.005595177
497 | 0.005119191
498 | 0.004752741
499 | 0.004476905
500 | 0.004280582
501 | 0.004148421
502 | 0.004080045
503 | 0.004070936
504 | 0.004117094
505 | 0.004232661
506 | 0.004421324
507 | 0.004683511
508 | 0.005023509
509 | 0.005440208
510 | 0.005909931
511 | 0.006398472
512 | 0.006821389
513 | 0.007071052
514 | 0.007036036
515 | 0.006657349
516 | 0.005985558
517 | 0.00514081
518 | 0.00426144
519 | 0.003463491
520 | 0.002798724
521 | 0.002263815
522 | 0.001846005
523 | 0.001521676
524 | 0.001266563
525 | 0.001069512
526 | 0.0009131256
527 | 0.0007910404
528 | 0.0006940842
529 | 0.0006189456
530 | 0.0005584371
531 | 0.0005080595
532 | 0.0004685937
533 | 0.0004385062
534 | 0.000412822
535 | 0.0003944894
536 | 0.0003796448
537 | 0.000371078
538 | 0.0003669758
539 | 0.0003651819
540 | 0.0003690253
541 | 0.0003804126
542 | 0.0003950041
543 | 0.0004163897
544 | 0.0004453173
545 | 0.0004847453
546 | 0.0005377792
547 | 0.0006045497
548 | 0.0006953451
549 | 0.0008182612
550 | 0.0009756935
551 | 0.001172701
552 | 0.00139793
553 | 0.0016154
554 | 0.001755005
555 | 0.001741386
556 | 0.00156879
557 | 0.001296044
558 | 0.001007942
559 | 0.0007613617
560 | 0.0005728979
561 | 0.0004342615
562 | 0.0003329268
563 | 0.0002633262
564 | 0.0002117676
565 | 0.0001708887
566 | 0.0001389674
567 | 0.0001174029
568 | 0.0001022559
569 | 8.837428e-05
570 | 7.578937e-05
571 | 6.567794e-05
572 | 5.886128e-05
573 | 5.266092e-05
574 | 4.73805e-05
575 | 4.430227e-05
576 | 4.141666e-05
577 | 3.664486e-05
578 | 3.280736e-05
579 | 3.188352e-05
580 | 3.078544e-05
581 | 2.788286e-05
582 | 2.542019e-05
583 | 2.499374e-05
584 | 2.319443e-05
585 | 2.234764e-05
586 | 2.209575e-05
587 | 2.200852e-05
588 | 2.022467e-05
589 | 1.877715e-05
590 | 1.868363e-05
591 | 1.952561e-05
592 | 1.927307e-05
593 | 1.775566e-05
594 | 1.665696e-05
595 | 1.775322e-05
596 | 1.893369e-05
597 | 2.046585e-05
598 | 2.071957e-05
599 | 1.791939e-05
600 | 1.707404e-05
601 | 1.945173e-05
602 | 2.105476e-05
603 | 2.156965e-05
604 | 2.097375e-05
605 | 2.020845e-05
606 | 2.022218e-05
607 | 2.345395e-05
608 | 2.692703e-05
609 | 2.523063e-05
610 | 2.574598e-05
611 | 2.709406e-05
612 | 2.811994e-05
613 | 2.744904e-05
614 | 2.974074e-05
615 | 3.297347e-05
616 | 3.611233e-05
617 | 3.678056e-05
618 | 3.788923e-05
619 | 4.129449e-05
620 | 4.50343e-05
621 | 4.89311e-05
622 | 5.375554e-05
623 | 5.92992e-05
624 | 6.270257e-05
625 | 6.86475e-05
626 | 7.766711e-05
627 | 8.535828e-05
628 | 9.542767e-05
629 | 0.0001073751
630 | 0.0001189938
631 | 0.0001356284
632 | 0.0001553196
633 | 0.0001794794
634 | 0.000205772
635 | 0.0002428256
636 | 0.000284445
637 | 0.0003360236
638 | 0.0004061308
639 | 0.0004949062
640 | 0.0006075519
641 | 0.0007619513
642 | 0.0009675502
643 | 0.001252409
644 | 0.001661945
645 | 0.002256961
646 | 0.003145173
647 | 0.004454412
648 | 0.006277135
649 | 0.008461235
650 | 0.01046908
651 | 0.01148769
652 | 0.01109569
653 | 0.009652692
654 | 0.007889753
655 | 0.006295056
656 | 0.005054121
657 | 0.004143621
658 | 0.003470819
659 | 0.002986177
660 | 0.002625871
661 | 0.00235264
662 | 0.00214227
663 | 0.001975778
664 | 0.001843739
665 | 0.001742348
666 | 0.001665632
667 | 0.001610665
668 | 0.001564564
669 | 0.001535086
670 | 0.001521656
671 | 0.00151441
672 | 0.001516925
673 | 0.001535166
674 | 0.001558937
675 | 0.00159192
676 | 0.001634482
677 | 0.001692217
678 | 0.001758221
679 | 0.001838468
680 | 0.001937255
681 | 0.002039801
682 | 0.002160205
683 | 0.002303534
684 | 0.002469698
685 | 0.002662804
686 | 0.002890931
687 | 0.003142648
688 | 0.003456589
689 | 0.003796902
690 | 0.004215532
691 | 0.004685677
692 | 0.005254451
693 | 0.005929371
694 | 0.006736734
695 | 0.007711054
696 | 0.00888991
697 | 0.01031871
698 | 0.01208608
699 | 0.01418272
700 | 0.0167749
701 | 0.01987936
702 | 0.02366891
703 | 0.02825554
704 | 0.03353399
705 | 0.03953139
706 | 0.04596721
707 | 0.05213088
708 | 0.05747418
709 | 0.06111111
710 | 0.06287073
711 | 0.06250931
712 | 0.06053389
713 | 0.05726248
714 | 0.0535027
715 | 0.04940247
716 | 0.04557352
717 | 0.04200236
718 | 0.03889426
719 | 0.0362294
720 | 0.0339418
721 | 0.03199626
722 | 0.03032434
723 | 0.02898555
724 | 0.02787481
725 | 0.02697464
726 | 0.02625353
727 | 0.02569221
728 | 0.02531908
729 | 0.02507878
730 | 0.02498836
731 | 0.02501229
732 | 0.0251617
733 | 0.02546711
734 | 0.02586088
735 | 0.02637466
736 | 0.02706137
737 | 0.02786043
738 | 0.02883594
739 | 0.02995913
740 | 0.03125461
741 | 0.03271582
742 | 0.03434354
743 | 0.0363915
744 | 0.03853285
745 | 0.04108812
746 | 0.04394585
747 | 0.04712139
748 | 0.05091549
749 | 0.05514673
750 | 0.05998446
751 | 0.06529882
752 | 0.07150117
753 | 0.07880954
754 | 0.08720481
755 | 0.0970597
756 | 0.1083919
757 | 0.1216134
758 | 0.1368121
759 | 0.1542485
760 | 0.1749481
761 | 0.1985688
762 | 0.2265425
763 | 0.258812
764 | 0.2958725
765 | 0.338807
766 | 0.3860747
767 | 0.4383804
768 | 0.494464
769 | 0.5510417
770 | 0.6072333
771 | 0.6580505
772 | 0.704764
773 | 0.740587
774 | 0.7652193
775 | 0.7784755
776 | 0.7816003
777 | 0.7738561
778 | 0.7596027
779 | 0.7400867
780 | 0.7213596
781 | 0.6990381
782 | 0.6767832
783 | 0.6566799
784 | 0.637619
785 | 0.6209223
786 | 0.6063456
787 | 0.5943182
788 | 0.584096
789 | 0.5773438
790 | 0.5730839
791 | 0.5698448
792 | 0.5691467
793 | 0.5705994
794 | 0.5734921
795 | 0.5796046
796 | 0.5867394
797 | 0.5955244
798 | 0.6073424
799 | 0.6196905
800 | 0.6336875
801 | 0.6496876
802 | 0.6671265
803 | 0.6858229
804 | 0.7054367
805 | 0.7273231
806 | 0.7475259
807 | 0.7695484
808 | 0.7913261
809 | 0.8127618
810 | 0.8325168
811 | 0.8513526
812 | 0.8703338
813 | 0.8853078
814 | 0.8975146
815 | 0.9073614
816 | 0.9138243
817 | 0.9176306
818 | 0.918527
819 | 0.9150469
820 | 0.9092537
821 | 0.9012058
822 | 0.8898824
823 | 0.8770842
824 | 0.8628288
825 | 0.8481715
826 | 0.8320175
827 | 0.8148882
828 | 0.7967192
829 | 0.780771
830 | 0.7646563
831 | 0.7484961
832 | 0.7326602
833 | 0.717803
834 | 0.705255
835 | 0.6922311
836 | 0.6805081
837 | 0.6708159
838 | 0.6621799
839 | 0.6535919
840 | 0.64623
841 | 0.6396112
842 | 0.6351216
843 | 0.6302705
844 | 0.6274832
845 | 0.6258286
846 | 0.6246757
847 | 0.6246802
848 | 0.6268815
849 | 0.6285248
850 | 0.632017
851 | 0.6345341
852 | 0.6390617
853 | 0.646585
854 | 0.6536401
855 | 0.659719
856 | 0.66768
857 | 0.6768835
858 | 0.6857722
859 | 0.6967983
860 | 0.7013279
861 | 0.7018146
862 | 0.7141523
863 | 0.7281429
864 | 0.7414218
865 | 0.7561684
866 | 0.7678108
867 | 0.7815415
868 | 0.792908
869 | 0.8067192
870 | 0.8210647
871 | 0.8360239
872 | 0.8510805
873 | 0.8579876
874 | 0.8686032
875 | 0.8786439
876 | 0.8899032
877 | 0.9010177
878 | 0.9087834
879 | 0.9055246
880 | 0.9126249
881 | 0.9193569
882 | 0.9185003
883 | 0.9169973
884 | 0.9215591
885 | 0.9118524
886 | 0.8979278
887 | 0.8927592
888 | 0.8942441
889 | 0.9030399
890 | 0.9022388
891 | 0.8817653
892 | 0.8605748
893 | 0.8543944
894 | 0.8427765
895 | 0.8377479
896 | 0.839148
897 | 0.827711
898 | 0.8184222
899 | 0.8128687
900 | 0.8058271
901 | 0.7913236
902 | 0.7846816
903 | 0.7813588
904 | 0.7717285
905 | 0.7695126
906 | 0.7707696
907 | 0.7649041
908 | 0.7574965
909 | 0.7555611
910 | 0.7558411
911 | 0.7465584
912 | 0.7337259
913 | 0.7325431
914 | 0.7426345
915 | 0.7541099
916 | 0.7584584
917 | 0.7535481
918 | 0.7483138
919 | 0.7440073
920 | 0.7445675
921 | 0.752796
922 | 0.7602826
923 | 0.7633729
924 | 0.7667533
925 | 0.7701662
926 | 0.7703352
927 | 0.7764997
928 | 0.7866606
929 | 0.7952875
930 | 0.79761
931 | 0.8010312
932 | 0.8054826
933 | 0.8110996
934 | 0.8184819
935 | 0.826075
936 | 0.8341607
937 | 0.8394536
938 | 0.8436668
939 | 0.8449851
940 | 0.8507089
941 | 0.8557547
942 | 0.8600506
943 | 0.8646405
944 | 0.8617074
945 | 0.8625196
946 | 0.8578436
947 | 0.8613505
948 | 0.8625472
949 | 0.86064
950 | 0.8582522
951 | 0.8490056
952 | 0.8416372
953 | 0.8387396
954 | 0.8369276
955 | 0.8315131
956 | 0.8218516
957 | 0.8197724
958 | 0.8240069
959 | 0.814347
960 | 0.7898382
961 | 0.770849
962 | 0.7585757
963 | 0.7558992
964 | 0.7501065
965 | 0.7392298
966 | 0.7311912
967 | 0.7226329
968 | 0.7108825
969 | 0.6980141
970 | 0.6834517
971 | 0.6733794
972 | 0.6620503
973 | 0.6537244
974 | 0.6463462
975 | 0.63953
976 | 0.6333675
977 | 0.6227269
978 | 0.6118707
979 | 0.6046921
980 | 0.5963156
981 | 0.5895841
982 | 0.5847191
983 | 0.5809484
984 | 0.5679323
985 | 0.5645717
986 | 0.5623698
987 | 0.5555412
988 | 0.5524715
989 | 0.5522149
990 | 0.5522862
991 | 0.5461122
992 | 0.5392678
993 | 0.5406111
994 | 0.5360616
995 | 0.5307985
996 | 0.5285134
997 | 0.5315036
998 | 0.52499
999 | 0.5226333
1000 | 0.5249624
1001 | 0.524671
1002 | 0.5227986
1003 | 0.5258462
1004 | 0.5240771
1005 | 0.5250594
1006 | 0.5300984
1007 | 0.5321378
1008 | 0.5340151
1009 | 0.5463482
1010 | 0.5441852
1011 | 0.5400117
1012 | 0.5377866
1013 | 0.5478089
1014 | 0.5512584
1015 | 0.5559145
1016 | 0.5587848
1017 | 0.5639531
1018 | 0.5688552
1019 | 0.5819135
1020 | 0.5850155
1021 | 0.5894096
1022 | 0.5969344
1023 | 0.6090347
1024 | 0.6188321
1025 | 0.6202627
1026 | 0.6298617
1027 | 0.6377729
1028 | 0.6481109
1029 | 0.6656522
1030 | 0.6694065
1031 | 0.6724241
1032 | 0.6869839
1033 | 0.6969817
1034 | 0.7080843
1035 | 0.7199279
1036 | 0.7296785
1037 | 0.7367555
1038 | 0.745827
1039 | 0.757034
1040 | 0.7734964
1041 | 0.7800698
1042 | 0.7840604
1043 | 0.8042629
1044 | 0.8061877
1045 | 0.8001552
1046 | 0.8024651
1047 | 0.8166137
1048 | 0.8343217
1049 | 0.8480871
1050 | 0.8501109
1051 | 0.8578054
1052 | 0.8533466
1053 | 0.8647612
1054 | 0.8677551
1055 | 0.8630563
1056 | 0.8685318
1057 | 0.8660548
1058 | 0.8818364
1059 | 0.8739715
1060 | 0.8816662
1061 | 0.8854291
1062 | 0.8739429
1063 | 0.8706131
1064 | 0.8634005
1065 | 0.8632568
1066 | 0.8587772
1067 | 0.8522352
1068 | 0.8323531
1069 | 0.8503233
1070 | 0.8425827
1071 | 0.8284386
1072 | 0.8184997
1073 | 0.8037483
1074 | 0.8069798
1075 | 0.7988778
1076 | 0.7906979
1077 | 0.7810392
1078 | 0.7750154
1079 | 0.7595459
1080 | 0.758245
1081 | 0.7494872
1082 | 0.7423254
1083 | 0.7314895
1084 | 0.7280484
1085 | 0.7182299
1086 | 0.7091805
1087 | 0.7075666
1088 | 0.6981001
1089 | 0.6862973
1090 | 0.6809717
1091 | 0.6745546
1092 | 0.6669316
1093 | 0.6682122
1094 | 0.6573603
1095 | 0.6548051
1096 | 0.6560878
1097 | 0.6527317
1098 | 0.6617194
1099 | 0.6643372
1100 | 0.6685259