## Data
200 | 1.816195e-05
201 | 2.304782e-05
202 | 1.619266e-05
203 | 1.006111e-05
204 | 1.307651e-05
205 | 1.163131e-05
206 | 7.669821e-06
207 | -2.012368e-07
208 | -7.022829e-07
209 | 2.800801e-06
210 | 1.795419e-06
211 | 3.381648e-06
212 | 1.786473e-06
213 | 3.958613e-07
214 | 1.085629e-06
215 | 4.036081e-06
216 | 3.926727e-06
217 | 3.622412e-06
218 | 3.0274e-06
219 | 7.792756e-07
220 | -2.429509e-06
221 | -5.037379e-06
222 | -2.41439e-06
223 | -2.794113e-06
224 | -3.365094e-06
225 | -2.972705e-06
226 | -1.052185e-06
227 | -8.592617e-07
228 | -1.714721e-06
229 | -3.802522e-06
230 | -5.220616e-06
231 | -3.69565e-06
232 | -4.729005e-06
233 | -1.889198e-06
234 | 1.885229e-07
235 | -3.669669e-06
236 | -3.386164e-06
237 | -1.691155e-06
238 | -1.782342e-06
239 | 5.622559e-07
240 | 1.216352e-06
241 | -4.669639e-06
242 | -1.165865e-05
243 | -8.094872e-06
244 | -2.50577e-06
245 | -1.759632e-06
246 | -1.200575e-06
247 | -1.104457e-06
248 | -2.110265e-06
249 | -3.750943e-06
250 | -5.476956e-07
251 | -9.110318e-08
252 | -3.63584e-07
253 | -5.445371e-07
254 | -2.176224e-06
255 | -1.993144e-06
256 | -1.991183e-06
257 | -2.529995e-06
258 | -1.987134e-06
259 | -8.132806e-07
260 | -1.084234e-06
261 | -2.1686e-06
262 | -1.71715e-06
263 | 1.354847e-06
264 | 2.710946e-07
265 | -3.252894e-06
266 | -3.255577e-06
267 | -1.539123e-06
268 | -2.716797e-07
269 | -1.902007e-06
270 | -9.064558e-08
271 | 9.973769e-07
272 | -1.541929e-06
273 | -2.995444e-06
274 | 9.079451e-08
275 | 8.170634e-07
276 | -7.26315e-07
277 | -3.995798e-06
278 | -3.178511e-06
279 | -1.362568e-06
280 | -9.990671e-07
281 | 6.356094e-07
282 | -2.72298e-07
283 | -1.634228e-06
284 | 7.264428e-07
285 | 2.723841e-07
286 | -2.633607e-06
287 | 8.168228e-07
288 | 7.259907e-07
289 | -2.087603e-06
290 | -1.814898e-07
291 | 2.449446e-06
292 | -1.088506e-06
293 | -1.63225e-06
294 | -2.177289e-06
295 | -2.175892e-06
296 | -3.624793e-07
297 | -1.722135e-06
298 | -2.26401e-06
299 | 1.44714e-06
300 | 1.448432e-06
301 | 2.715734e-07
302 | 8.145639e-07
303 | 5.430381e-06
304 | 2.893962e-06
305 | 9.043928e-08
306 | 1.084516e-06
307 | 0
308 | -1.447247e-06
309 | 1.897345e-06
310 | 8.126906e-07
311 | -3.613387e-07
312 | 5.420507e-07
313 | -1.354393e-06
314 | 2.707984e-06
315 | 7.218802e-06
316 | 9.115462e-06
317 | 1.226797e-05
318 | 2.18384e-05
319 | 4.770978e-05
320 | 8.563764e-05
321 | 0.0001375613
322 | 0.0002256827
323 | 0.0003641115
324 | 0.0005687976
325 | 0.0008634673
326 | 0.001247454
327 | 0.001746641
328 | 0.002376447
329 | 0.003134887
330 | 0.004084524
331 | 0.005279265
332 | 0.006759531
333 | 0.008601369
334 | 0.0107098
335 | 0.01295685
336 | 0.01528311
337 | 0.01784051
338 | 0.02114105
339 | 0.02595309
340 | 0.03341092
341 | 0.04450594
342 | 0.05853594
343 | 0.07299324
344 | 0.08390504
345 | 0.0892902
346 | 0.09208954
347 | 0.09670608
348 | 0.1063628
349 | 0.1212613
350 | 0.137071
351 | 0.1470777
352 | 0.1458441
353 | 0.1350441
354 | 0.121304
355 | 0.1111129
356 | 0.1078208
357 | 0.1132022
358 | 0.1292181
359 | 0.1581243
360 | 0.1980648
361 | 0.2384309
362 | 0.260418
363 | 0.2528885
364 | 0.2234136
365 | 0.189702
366 | 0.1639901
367 | 0.1504246
368 | 0.1490835
369 | 0.1605773
370 | 0.187207
371 | 0.2334824
372 | 0.3050829
373 | 0.4003453
374 | 0.4938689
375 | 0.5456847
376 | 0.5321748
377 | 0.4738127
378 | 0.4056898
379 | 0.3475469
380 | 0.3202817
381 | 0.3147802
382 | 0.3271824
383 | 0.3591166
384 | 0.4109021
385 | 0.4833001
386 | 0.573337
387 | 0.6702757
388 | 0.7554418
389 | 0.8110936
390 | 0.8303682
391 | 0.8235937
392 | 0.8051195
393 | 0.7880274
394 | 0.7813616
395 | 0.7862166
396 | 0.8039121
397 | 0.8297122
398 | 0.8584689
399 | 0.8845157
400 | 0.9047376
401 | 0.9125642
402 | 0.9134348
403 | 0.9089004
404 | 0.9000742
405 | 0.8941092
406 | 0.8911203
407 | 0.8919805
408 | 0.8987508
409 | 0.9085003
410 | 0.9206315
411 | 0.9313769
412 | 0.9403757
413 | 0.9442955
414 | 0.9451351
415 | 0.9421394
416 | 0.937102
417 | 0.9311911
418 | 0.9259283
419 | 0.9218454
420 | 0.9213452
421 | 0.9234717
422 | 0.9266616
423 | 0.9323137
424 | 0.9386391
425 | 0.9446913
426 | 0.9480531
427 | 0.9500731
428 | 0.9508513
429 | 0.9486772
430 | 0.9446211
431 | 0.9419263
432 | 0.9373441
433 | 0.9331299
434 | 0.9317966
435 | 0.9313078
436 | 0.9320266
437 | 0.93529
438 | 0.9383612
439 | 0.9431097
440 | 0.946583
441 | 0.9499308
442 | 0.954609
443 | 0.9569536
444 | 0.9576982
445 | 0.9588971
446 | 0.9581004
447 | 0.9575239
448 | 0.9564563
449 | 0.955984
450 | 0.9561136
451 | 0.9553921
452 | 0.9561661
453 | 0.9570167
454 | 0.9580491
455 | 0.9595449
456 | 0.9600762
457 | 0.9613004
458 | 0.9609961
459 | 0.9611478
460 | 0.9609742
461 | 0.9607147
462 | 0.9606224
463 | 0.9594294
464 | 0.9590847
465 | 0.9592518
466 | 0.9592644
467 | 0.9597236
468 | 0.9606148
469 | 0.9622843
470 | 0.9632948
471 | 0.9648412
472 | 0.9653841
473 | 0.9646193
474 | 0.9644741
475 | 0.963703
476 | 0.9613662
477 | 0.9589821
478 | 0.9561083
479 | 0.9523581
480 | 0.9496782
481 | 0.9483668
482 | 0.9465212
483 | 0.9466999
484 | 0.9465003
485 | 0.9489856
486 | 0.9520886
487 | 0.9547001
488 | 0.9589704
489 | 0.96237
490 | 0.9649895
491 | 0.9663221
492 | 0.964519
493 | 0.9600834
494 | 0.9541739
495 | 0.9465874
496 | 0.9380044
497 | 0.9289392
498 | 0.9205344
499 | 0.9142321
500 | 0.9120955
501 | 0.9147025
502 | 0.9211345
503 | 0.9310004
504 | 0.9434265
505 | 0.9516708
506 | 0.9503851
507 | 0.9311544
508 | 0.8843063
509 | 0.8066343
510 | 0.7054406
511 | 0.58977
512 | 0.4751417
513 | 0.3721526
514 | 0.2861168
515 | 0.2183631
516 | 0.1662236
517 | 0.1273401
518 | 0.0987265
519 | 0.07718937
520 | 0.06126259
521 | 0.04915581
522 | 0.03994299
523 | 0.03277841
524 | 0.02715423
525 | 0.02274098
526 | 0.01920147
527 | 0.01639007
528 | 0.01411786
529 | 0.01226727
530 | 0.01074775
531 | 0.009504337
532 | 0.0084666
533 | 0.007595517
534 | 0.006855662
535 | 0.00622919
536 | 0.005697792
537 | 0.005246362
538 | 0.004857132
539 | 0.004525539
540 | 0.004245691
541 | 0.004001308
542 | 0.003794312
543 | 0.003619109
544 | 0.003462861
545 | 0.003331899
546 | 0.003220587
547 | 0.003127309
548 | 0.003052719
549 | 0.002994177
550 | 0.002943784
551 | 0.002906849
552 | 0.002884087
553 | 0.002870855
554 | 0.002868378
555 | 0.002873288
556 | 0.002887295
557 | 0.002908408
558 | 0.002938144
559 | 0.002974479
560 | 0.003013587
561 | 0.00306176
562 | 0.003115276
563 | 0.003167369
564 | 0.003223239
565 | 0.003283077
566 | 0.003336633
567 | 0.003385839
568 | 0.003435374
569 | 0.003475591
570 | 0.003512891
571 | 0.003546847
572 | 0.003565236
573 | 0.003576885
574 | 0.003582004
575 | 0.003575225
576 | 0.003561031
577 | 0.003541543
578 | 0.003511767
579 | 0.003472468
580 | 0.003431388
581 | 0.003386224
582 | 0.003337939
583 | 0.003288937
584 | 0.003234863
585 | 0.003181012
586 | 0.00312869
587 | 0.003072216
588 | 0.003021367
589 | 0.00297704
590 | 0.002928394
591 | 0.002880531
592 | 0.002835562
593 | 0.00279206
594 | 0.002750925
595 | 0.002711563
596 | 0.002671247
597 | 0.002631273
598 | 0.002593086
599 | 0.002556767
600 | 0.002523519
601 | 0.002489248
602 | 0.002451054
603 | 0.002414017
604 | 0.00237693
605 | 0.002337988
606 | 0.002304703
607 | 0.002270327
608 | 0.002233993
609 | 0.002200419
610 | 0.00216284
611 | 0.002127406
612 | 0.002093093
613 | 0.002059971
614 | 0.002029681
615 | 0.001996436
616 | 0.0019623
617 | 0.001934224
618 | 0.001907679
619 | 0.001885079
620 | 0.001862432
621 | 0.001835938
622 | 0.001819504
623 | 0.001806263
624 | 0.001794665
625 | 0.001782823
626 | 0.001770433
627 | 0.001765899
628 | 0.001763103
629 | 0.001764948
630 | 0.001769745
631 | 0.001775334
632 | 0.001784375
633 | 0.00180023
634 | 0.001816081
635 | 0.001838012
636 | 0.00186596
637 | 0.001892222
638 | 0.001927902
639 | 0.001964159
640 | 0.002002051
641 | 0.00205181
642 | 0.002104544
643 | 0.002156928
644 | 0.002218818
645 | 0.002285695
646 | 0.002358214
647 | 0.002438133
648 | 0.002525732
649 | 0.00260816
650 | 0.00270505
651 | 0.002807801
652 | 0.002914575
653 | 0.003027555
654 | 0.0031497
655 | 0.003274945
656 | 0.003403484
657 | 0.003539592
658 | 0.003676993
659 | 0.003810098
660 | 0.003953478
661 | 0.004099191
662 | 0.004237723
663 | 0.004378627
664 | 0.004515027
665 | 0.00465682
666 | 0.00479239
667 | 0.004917447
668 | 0.005040385
669 | 0.005157775
670 | 0.005267017
671 | 0.005378211
672 | 0.005482174
673 | 0.005585632
674 | 0.005684533
675 | 0.005791239
676 | 0.00588854
677 | 0.005989711
678 | 0.006095029
679 | 0.006203793
680 | 0.006319702
681 | 0.006448281
682 | 0.006592208
683 | 0.006738347
684 | 0.006904718
685 | 0.007091748
686 | 0.007299691
687 | 0.007534545
688 | 0.007800062
689 | 0.008087689
690 | 0.008439032
691 | 0.008817446
692 | 0.009240767
693 | 0.009741392
694 | 0.01031959
695 | 0.01096456
696 | 0.01171868
697 | 0.0126025
698 | 0.01362854
699 | 0.01482578
700 | 0.01623701
701 | 0.01788237
702 | 0.01986271
703 | 0.02233087
704 | 0.02530361
705 | 0.02909975
706 | 0.03384783
707 | 0.03992512
708 | 0.04799702
709 | 0.05876193
710 | 0.07376415
711 | 0.09508467
712 | 0.126881
713 | 0.1770421
714 | 0.2575869
715 | 0.3909033
716 | 0.5825387
717 | 0.7649252
718 | 0.8107386
719 | 0.6853268
720 | 0.4905322
721 | 0.3308914
722 | 0.2247381
723 | 0.1593537
724 | 0.1191337
725 | 0.09127832
726 | 0.07255673
727 | 0.05923193
728 | 0.04947711
729 | 0.04229843
730 | 0.03668609
731 | 0.03222882
732 | 0.02866961
733 | 0.02574139
734 | 0.02336697
735 | 0.02137914
736 | 0.01972555
737 | 0.01831403
738 | 0.01712457
739 | 0.01612767
740 | 0.0152904
741 | 0.01455156
742 | 0.01393806
743 | 0.01340567
744 | 0.01294723
745 | 0.01256515
746 | 0.01223799
747 | 0.01198891
748 | 0.01175909
749 | 0.01161571
750 | 0.01149733
751 | 0.01141996
752 | 0.01139509
753 | 0.01139785
754 | 0.01144366
755 | 0.01154886
756 | 0.0116881
757 | 0.01183872
758 | 0.01207168
759 | 0.01230134
760 | 0.0126133
761 | 0.01296152
762 | 0.01338301
763 | 0.01385534
764 | 0.01442509
765 | 0.01505894
766 | 0.01577455
767 | 0.01660085
768 | 0.01752605
769 | 0.01858823
770 | 0.01981678
771 | 0.02118352
772 | 0.02274826
773 | 0.02457106
774 | 0.02669755
775 | 0.02925827
776 | 0.03225708
777 | 0.03572971
778 | 0.03981518
779 | 0.04486461
780 | 0.05075303
781 | 0.05785624
782 | 0.06709348
783 | 0.07858523
784 | 0.09302679
785 | 0.1122986
786 | 0.137498
787 | 0.1708345
788 | 0.2162695
789 | 0.2774581
790 | 0.3564959
791 | 0.4560486
792 | 0.5682687
793 | 0.6631286
794 | 0.7063334
795 | 0.678144
796 | 0.5913384
797 | 0.4840413
798 | 0.3844656
799 | 0.304749
800 | 0.2443516
801 | 0.1978698
802 | 0.1628858
803 | 0.136512
804 | 0.1160175
805 | 0.1000608
806 | 0.0872056
807 | 0.07698371
808 | 0.0686722
809 | 0.0619421
810 | 0.05627291
811 | 0.05150607
812 | 0.04750521
813 | 0.04408465
814 | 0.04114423
815 | 0.03859461
816 | 0.03637019
817 | 0.0344157
818 | 0.03274439
819 | 0.03133147
820 | 0.0300924
821 | 0.02897318
822 | 0.0279588
823 | 0.02714078
824 | 0.02640531
825 | 0.02577125
826 | 0.02524701
827 | 0.02471928
828 | 0.02436276
829 | 0.02405187
830 | 0.0238211
831 | 0.02365045
832 | 0.02352889
833 | 0.02342723
834 | 0.02341242
835 | 0.02345292
836 | 0.02355778
837 | 0.02369809
838 | 0.02392671
839 | 0.02420635
840 | 0.02450777
841 | 0.02489294
842 | 0.02532819
843 | 0.02583487
844 | 0.02642557
845 | 0.02698489
846 | 0.02772463
847 | 0.02849435
848 | 0.02940056
849 | 0.03036805
850 | 0.03147201
851 | 0.03265388
852 | 0.03384487
853 | 0.03537777
854 | 0.03697321
855 | 0.03870454
856 | 0.04064281
857 | 0.04278069
858 | 0.04500809
859 | 0.04761315
860 | 0.051741
861 | 0.05706557
862 | 0.06128369
863 | 0.06613257
864 | 0.07131717
865 | 0.07712646
866 | 0.08351177
867 | 0.0896674
868 | 0.09744232
869 | 0.1063319
870 | 0.1168931
871 | 0.1279637
872 | 0.1404846
873 | 0.1546885
874 | 0.1709241
875 | 0.1882983
876 | 0.2086159
877 | 0.230495
878 | 0.2544468
879 | 0.280335
880 | 0.3110045
881 | 0.3377215
882 | 0.3671852
883 | 0.3950118
884 | 0.4208944
885 | 0.4462371
886 | 0.4663906
887 | 0.4803897
888 | 0.48996
889 | 0.4874137
890 | 0.4771813
891 | 0.4566036
892 | 0.4338255
893 | 0.4128071
894 | 0.3922343
895 | 0.3690465
896 | 0.3430636
897 | 0.3196199
898 | 0.2986428
899 | 0.278058
900 | 0.259971
901 | 0.2426598
902 | 0.2258354
903 | 0.2115965
904 | 0.1995027
905 | 0.1879827
906 | 0.177463
907 | 0.1681109
908 | 0.159972
909 | 0.1530591
910 | 0.1467336
911 | 0.1408476
912 | 0.1357617
913 | 0.1308916
914 | 0.1263138
915 | 0.1220514
916 | 0.1185654
917 | 0.1155002
918 | 0.1126364
919 | 0.1107948
920 | 0.1090594
921 | 0.1070946
922 | 0.1046684
923 | 0.1028911
924 | 0.1025681
925 | 0.1017604
926 | 0.1007003
927 | 0.1001873
928 | 0.1001211
929 | 0.0999495
930 | 0.09892763
931 | 0.09914666
932 | 0.1000759
933 | 0.1004759
934 | 0.1008691
935 | 0.1019755
936 | 0.102685
937 | 0.1033324
938 | 0.1048587
939 | 0.1058281
940 | 0.10723
941 | 0.1089113
942 | 0.1111174
943 | 0.1134081
944 | 0.1154862
945 | 0.1183823
946 | 0.1205428
947 | 0.123994
948 | 0.1272288
949 | 0.1307372
950 | 0.1341072
951 | 0.1381373
952 | 0.1420689
953 | 0.1466599
954 | 0.1518505
955 | 0.1577075
956 | 0.1635926
957 | 0.1706039
958 | 0.177126
959 | 0.1838709
960 | 0.18773
961 | 0.1929573
962 | 0.201462
963 | 0.2129311
964 | 0.2216416
965 | 0.2308825
966 | 0.2416053
967 | 0.2518086
968 | 0.2637548
969 | 0.2772882
970 | 0.2895701
971 | 0.3037959
972 | 0.3174889
973 | 0.332104
974 | 0.3457815
975 | 0.3635997
976 | 0.3818023
977 | 0.4003478
978 | 0.4158662
979 | 0.4331125
980 | 0.4548739
981 | 0.4724833
982 | 0.4889574
983 | 0.5074672
984 | 0.5272285
985 | 0.5478361
986 | 0.5674391
987 | 0.5804363
988 | 0.596625
989 | 0.6100844
990 | 0.6237355
991 | 0.6300704
992 | 0.6382614
993 | 0.6532018
994 | 0.6552771
995 | 0.6564801
996 | 0.6610767
997 | 0.6617687
998 | 0.6579932
999 | 0.6510643
1000 | 0.6536318
1001 | 0.6539108
1002 | 0.6436973
1003 | 0.6298794
1004 | 0.6299964
1005 | 0.627271
1006 | 0.6160088
1007 | 0.6058876
1008 | 0.5969254
1009 | 0.5939531
1010 | 0.5797302
1011 | 0.5626107
1012 | 0.552356
1013 | 0.5453237
1014 | 0.541585
1015 | 0.5379174
1016 | 0.5284475
1017 | 0.5176361
1018 | 0.516385
1019 | 0.5084023
1020 | 0.5002249
1021 | 0.4932541
1022 | 0.4852715
1023 | 0.4866078
1024 | 0.4852028
1025 | 0.4815868
1026 | 0.4722751
1027 | 0.4695617
1028 | 0.469465
1029 | 0.467084
1030 | 0.4610552
1031 | 0.4614387
1032 | 0.4591606
1033 | 0.4576143
1034 | 0.4566513
1035 | 0.4577482
1036 | 0.4596202
1037 | 0.4586686
1038 | 0.4585733
1039 | 0.4596109
1040 | 0.4629974
1041 | 0.4637838
1042 | 0.4663282
1043 | 0.4748826
1044 | 0.4744125
1045 | 0.4712339
1046 | 0.472158
1047 | 0.4820475
1048 | 0.4818946
1049 | 0.4872357
1050 | 0.4928567
1051 | 0.5009777
1052 | 0.5045231
1053 | 0.51007
1054 | 0.5140182
1055 | 0.5206646
1056 | 0.524624
1057 | 0.5302727
1058 | 0.538738
1059 | 0.5497068
1060 | 0.5566013
1061 | 0.5641004
1062 | 0.5725181
1063 | 0.579159
1064 | 0.5833884
1065 | 0.594588
1066 | 0.6044289
1067 | 0.6112553
1068 | 0.6176353
1069 | 0.6325438
1070 | 0.6391269
1071 | 0.6490118
1072 | 0.6602103
1073 | 0.6663476
1074 | 0.6731632
1075 | 0.6881166
1076 | 0.6876702
1077 | 0.7054431
1078 | 0.7119849
1079 | 0.7229039
1080 | 0.7229453
1081 | 0.7313454
1082 | 0.7462633
1083 | 0.7495118
1084 | 0.7538256
1085 | 0.7654114
1086 | 0.7737909
1087 | 0.7737291
1088 | 0.788792
1089 | 0.7943889
1090 | 0.7944974
1091 | 0.7997235
1092 | 0.8097432
1093 | 0.8160806
1094 | 0.8307685
1095 | 0.8280853
1096 | 0.8312166
1097 | 0.8479093
1098 | 0.8617984
1099 | 0.8733382
1100 | 0.8904489