## Data
200 | -1.758955e-05
201 | -1.418616e-05
202 | -1.699304e-05
203 | -1.726531e-05
204 | -1.327732e-05
205 | -1.455785e-05
206 | -1.915162e-05
207 | -1.970342e-05
208 | -1.784893e-05
209 | -1.559995e-05
210 | -1.326537e-05
211 | -1.64173e-05
212 | -1.657429e-05
213 | -1.684496e-05
214 | -1.542892e-05
215 | -1.558018e-05
216 | -1.631977e-05
217 | -1.941748e-05
218 | -2.005556e-05
219 | -1.395281e-05
220 | -9.828294e-06
221 | -1.329484e-05
222 | -1.316755e-05
223 | -1.188088e-05
224 | -1.444845e-05
225 | -1.498517e-05
226 | -1.791892e-05
227 | -1.922629e-05
228 | -1.298188e-05
229 | -7.618306e-06
230 | -9.035224e-06
231 | -1.272057e-05
232 | -1.30773e-05
233 | -7.288504e-06
234 | -9.547753e-06
235 | -1.491674e-05
236 | -1.254057e-05
237 | -1.017114e-05
238 | -1.241237e-05
239 | -1.550062e-05
240 | -1.388678e-05
241 | -1.161083e-05
242 | -1.083992e-05
243 | -1.193141e-05
244 | -1.273586e-05
245 | -9.823331e-06
246 | -9.422058e-06
247 | -1.10452e-05
248 | -9.357289e-06
249 | -1.015952e-05
250 | -1.461532e-05
251 | -1.513395e-05
252 | -1.101446e-05
253 | -1.108795e-05
254 | -1.225055e-05
255 | -1.024487e-05
256 | -1.078831e-05
257 | -1.10622e-05
258 | -7.980439e-06
259 | -8.070296e-06
260 | -1.060769e-05
261 | -1.287633e-05
262 | -1.315266e-05
263 | -9.709489e-06
264 | -1.116691e-05
265 | -1.498367e-05
266 | -1.734777e-05
267 | -1.590236e-05
268 | -1.100531e-05
269 | -9.555165e-06
270 | -1.046719e-05
271 | -1.156742e-05
272 | -1.029204e-05
273 | -9.477025e-06
274 | -9.661367e-06
275 | -1.158423e-05
276 | -1.340991e-05
277 | -1.550932e-05
278 | -1.568759e-05
279 | -1.221276e-05
280 | -8.845134e-06
281 | -9.212942e-06
282 | -1.303843e-05
283 | -1.139777e-05
284 | -9.213551e-06
285 | -9.212714e-06
286 | -8.84585e-06
287 | -8.390276e-06
288 | -1.258441e-05
289 | -8.93921e-06
290 | -9.574851e-06
291 | -1.075363e-05
292 | -1.247645e-05
293 | -1.29326e-05
294 | -1.138685e-05
295 | -8.742804e-06
296 | -4.825186e-06
297 | -6.827619e-06
298 | -1.356081e-05
299 | -1.328011e-05
300 | -7.918686e-06
301 | -8.184989e-06
302 | -6.271413e-06
303 | -1.000095e-05
304 | -1.054097e-05
305 | -1.06325e-05
306 | -9.996336e-06
307 | -1.244648e-05
308 | -8.810915e-06
309 | -9.801972e-06
310 | -9.988309e-06
311 | -1.252767e-05
312 | -1.03388e-05
313 | -7.347667e-06
314 | -1.197237e-05
315 | -7.256334e-06
316 | -9.613287e-06
317 | -1.739935e-05
318 | -1.514639e-05
319 | -9.612924e-06
320 | -1.177826e-05
321 | -2.020627e-05
322 | -1.521336e-05
323 | -1.811475e-05
324 | -1.113668e-05
325 | -8.145085e-06
326 | -8.139059e-06
327 | -1.103683e-05
328 | -8.049015e-06
329 | -1.085079e-05
330 | -1.554895e-05
331 | -1.392575e-05
332 | -1.193394e-05
333 | -7.222051e-06
334 | -1.30119e-05
335 | -9.117634e-06
336 | -8.034815e-06
337 | -6.3207e-06
338 | -5.957573e-06
339 | -9.831951e-06
340 | -2.075553e-06
341 | -4.688235e-06
342 | -9.015167e-07
343 | 1.703857e-05
344 | 2.502225e-05
345 | 6.1589e-05
346 | 0.0001352848
347 | 0.0003157332
348 | 0.0007750189
349 | 0.002106894
350 | 0.005848203
351 | 0.0131601
352 | 0.02070045
353 | 0.0232853
354 | 0.02137904
355 | 0.01960644
356 | 0.02016415
357 | 0.022552
358 | 0.02506375
359 | 0.02591434
360 | 0.02472358
361 | 0.02251729
362 | 0.02054905
363 | 0.01945953
364 | 0.01935902
365 | 0.02012319
366 | 0.02157961
367 | 0.02345625
368 | 0.02553928
369 | 0.02773279
370 | 0.03005026
371 | 0.03252152
372 | 0.03553811
373 | 0.03933874
374 | 0.04454299
375 | 0.05152272
376 | 0.0610148
377 | 0.07379993
378 | 0.09132662
379 | 0.1205082
380 | 0.1566359
381 | 0.2057763
382 | 0.2720343
383 | 0.3580465
384 | 0.4673587
385 | 0.5916609
386 | 0.7164472
387 | 0.8222075
388 | 0.884514
389 | 0.894542
390 | 0.8609586
391 | 0.7993222
392 | 0.7258582
393 | 0.6527915
394 | 0.5864609
395 | 0.5303043
396 | 0.4851034
397 | 0.4501133
398 | 0.4243445
399 | 0.4076851
400 | 0.3998487
401 | 0.3986771
402 | 0.4039489
403 | 0.4152023
404 | 0.4330437
405 | 0.4568143
406 | 0.4847443
407 | 0.516805
408 | 0.5507684
409 | 0.5848675
410 | 0.617345
411 | 0.643757
412 | 0.6631235
413 | 0.6764642
414 | 0.6822947
415 | 0.6821702
416 | 0.6789993
417 | 0.6742914
418 | 0.6698266
419 | 0.6661418
420 | 0.6654194
421 | 0.6683285
422 | 0.6747715
423 | 0.6849575
424 | 0.6984116
425 | 0.7158904
426 | 0.7358665
427 | 0.7574236
428 | 0.7815125
429 | 0.8067309
430 | 0.8312234
431 | 0.8545551
432 | 0.8763008
433 | 0.8964349
434 | 0.9137908
435 | 0.9286673
436 | 0.9409124
437 | 0.9497167
438 | 0.9577098
439 | 0.9606047
440 | 0.9635238
441 | 0.9649913
442 | 0.9666061
443 | 0.968128
444 | 0.9679154
445 | 0.9688572
446 | 0.9695502
447 | 0.969941
448 | 0.969748
449 | 0.970068
450 | 0.9707044
451 | 0.9703982
452 | 0.9717534
453 | 0.9717929
454 | 0.971939
455 | 0.9716523
456 | 0.9717761
457 | 0.972114
458 | 0.9715904
459 | 0.9711815
460 | 0.9716591
461 | 0.9726054
462 | 0.9716085
463 | 0.9723035
464 | 0.9725306
465 | 0.972552
466 | 0.9729602
467 | 0.9732736
468 | 0.9745686
469 | 0.9753544
470 | 0.9763156
471 | 0.9766561
472 | 0.9772151
473 | 0.9768508
474 | 0.9777491
475 | 0.9774638
476 | 0.9788592
477 | 0.9787027
478 | 0.9770778
479 | 0.9771672
480 | 0.9764847
481 | 0.9768505
482 | 0.9771538
483 | 0.9763054
484 | 0.9758462
485 | 0.975849
486 | 0.9767895
487 | 0.9772552
488 | 0.9778411
489 | 0.97834
490 | 0.9792525
491 | 0.9805314
492 | 0.9816432
493 | 0.9837342
494 | 0.9833666
495 | 0.9835805
496 | 0.9840779
497 | 0.9834793
498 | 0.9829867
499 | 0.9820124
500 | 0.9802573
501 | 0.9790628
502 | 0.9773805
503 | 0.9751921
504 | 0.971624
505 | 0.9653993
506 | 0.9561508
507 | 0.9404433
508 | 0.9161506
509 | 0.8814211
510 | 0.8350111
511 | 0.7750733
512 | 0.7025512
513 | 0.6217981
514 | 0.5361286
515 | 0.4517415
516 | 0.3726462
517 | 0.3025353
518 | 0.2430421
519 | 0.1944643
520 | 0.1554944
521 | 0.1242341
522 | 0.09957118
523 | 0.07993571
524 | 0.06435858
525 | 0.05221078
526 | 0.04254206
527 | 0.03486723
528 | 0.02874508
529 | 0.02386915
530 | 0.01994088
531 | 0.01680011
532 | 0.01423348
533 | 0.01211907
534 | 0.01036637
535 | 0.008913245
536 | 0.00770125
537 | 0.006686827
538 | 0.005829076
539 | 0.005109512
540 | 0.004504638
541 | 0.003988113
542 | 0.003545267
543 | 0.003166953
544 | 0.002834474
545 | 0.00254847
546 | 0.002292648
547 | 0.002067058
548 | 0.00187782
549 | 0.001711756
550 | 0.001564024
551 | 0.00143403
552 | 0.001320561
553 | 0.001219221
554 | 0.001129235
555 | 0.001049789
556 | 0.0009758224
557 | 0.0009103348
558 | 0.0008512365
559 | 0.0007985628
560 | 0.0007499581
561 | 0.0007040746
562 | 0.0006663883
563 | 0.0006334305
564 | 0.0006013489
565 | 0.000572858
566 | 0.000546813
567 | 0.0005210899
568 | 0.000499988
569 | 0.0004832026
570 | 0.0004643227
571 | 0.0004467043
572 | 0.000433661
573 | 0.00041817
574 | 0.0004034195
575 | 0.0003958029
576 | 0.0003869181
577 | 0.000376195
578 | 0.0003682043
579 | 0.0003613063
580 | 0.0003537281
581 | 0.0003466649
582 | 0.0003433301
583 | 0.0003412735
584 | 0.0003360423
585 | 0.0003296393
586 | 0.0003267057
587 | 0.0003257033
588 | 0.0003249836
589 | 0.0003250315
590 | 0.0003248001
591 | 0.0003266164
592 | 0.0003273491
593 | 0.0003270513
594 | 0.0003287253
595 | 0.0003301263
596 | 0.0003313861
597 | 0.0003343631
598 | 0.0003370861
599 | 0.0003423269
600 | 0.0003474024
601 | 0.0003499672
602 | 0.0003526505
603 | 0.0003598325
604 | 0.0003683402
605 | 0.0003734262
606 | 0.000380756
607 | 0.0003832854
608 | 0.0003924028
609 | 0.0004049653
610 | 0.0004140748
611 | 0.0004221575
612 | 0.0004321976
613 | 0.0004434084
614 | 0.00045498
615 | 0.0004638433
616 | 0.0004805479
617 | 0.0004971226
618 | 0.0005129491
619 | 0.0005285284
620 | 0.000547406
621 | 0.0005661319
622 | 0.0005873456
623 | 0.0006078686
624 | 0.0006286373
625 | 0.000652992
626 | 0.0006816532
627 | 0.0007126381
628 | 0.0007400262
629 | 0.0007738578
630 | 0.0008108867
631 | 0.0008502082
632 | 0.0008931844
633 | 0.0009349554
634 | 0.0009847307
635 | 0.001038538
636 | 0.00109672
637 | 0.001160601
638 | 0.001227354
639 | 0.001296842
640 | 0.001374333
641 | 0.001460357
642 | 0.001549853
643 | 0.001648581
644 | 0.001756005
645 | 0.001871501
646 | 0.001990544
647 | 0.002118992
648 | 0.002269439
649 | 0.002417747
650 | 0.002566911
651 | 0.002724712
652 | 0.002890677
653 | 0.003056569
654 | 0.003229219
655 | 0.00339989
656 | 0.003570545
657 | 0.003738264
658 | 0.003894669
659 | 0.004027874
660 | 0.004158309
661 | 0.004255398
662 | 0.004335455
663 | 0.004402352
664 | 0.004438044
665 | 0.004458114
666 | 0.004461319
667 | 0.004454794
668 | 0.004447969
669 | 0.004429972
670 | 0.004396853
671 | 0.004366713
672 | 0.004327206
673 | 0.004290258
674 | 0.004258678
675 | 0.00421532
676 | 0.00417682
677 | 0.004141646
678 | 0.004102363
679 | 0.004065271
680 | 0.004040171
681 | 0.004009604
682 | 0.003981942
683 | 0.003958335
684 | 0.003934552
685 | 0.003929556
686 | 0.003915503
687 | 0.003909808
688 | 0.00390386
689 | 0.003900397
690 | 0.003901019
691 | 0.003917169
692 | 0.00393948
693 | 0.003950084
694 | 0.003968771
695 | 0.003990109
696 | 0.00402616
697 | 0.004060072
698 | 0.004096113
699 | 0.004140757
700 | 0.004182499
701 | 0.004228874
702 | 0.004281081
703 | 0.004348091
704 | 0.00440179
705 | 0.004461817
706 | 0.004536862
707 | 0.004609514
708 | 0.004686284
709 | 0.004773526
710 | 0.004854828
711 | 0.004950512
712 | 0.0050319
713 | 0.005133387
714 | 0.00522868
715 | 0.00534197
716 | 0.005456843
717 | 0.005568151
718 | 0.005684519
719 | 0.005820569
720 | 0.005953685
721 | 0.00607915
722 | 0.006218367
723 | 0.006373899
724 | 0.006529705
725 | 0.00668076
726 | 0.006851888
727 | 0.00702252
728 | 0.007198414
729 | 0.007398408
730 | 0.007584243
731 | 0.007796621
732 | 0.007987999
733 | 0.00820747
734 | 0.008433534
735 | 0.008671329
736 | 0.008921749
737 | 0.009175989
738 | 0.009439536
739 | 0.00974818
740 | 0.01003203
741 | 0.0103326
742 | 0.01064402
743 | 0.01097566
744 | 0.01136582
745 | 0.01170828
746 | 0.01209546
747 | 0.01252452
748 | 0.0129716
749 | 0.01342628
750 | 0.01388767
751 | 0.01436927
752 | 0.01490723
753 | 0.01550206
754 | 0.01608763
755 | 0.01671035
756 | 0.017358
757 | 0.01808903
758 | 0.01883584
759 | 0.01960053
760 | 0.02044812
761 | 0.02133878
762 | 0.02231797
763 | 0.02336089
764 | 0.02441727
765 | 0.02558661
766 | 0.02680797
767 | 0.02812902
768 | 0.02958751
769 | 0.03111112
770 | 0.03270287
771 | 0.03447216
772 | 0.03635773
773 | 0.03840211
774 | 0.04057091
775 | 0.04295474
776 | 0.04552921
777 | 0.04825715
778 | 0.05124726
779 | 0.05456464
780 | 0.05808708
781 | 0.06185484
782 | 0.06597291
783 | 0.0706111
784 | 0.0756053
785 | 0.0810542
786 | 0.08699106
787 | 0.09358723
788 | 0.1007611
789 | 0.1088647
790 | 0.117375
791 | 0.126889
792 | 0.1373044
793 | 0.1491596
794 | 0.1621879
795 | 0.176834
796 | 0.192366
797 | 0.2097227
798 | 0.2296089
799 | 0.2512598
800 | 0.2748027
801 | 0.3009912
802 | 0.3295498
803 | 0.3609391
804 | 0.3956304
805 | 0.4331654
806 | 0.472928
807 | 0.5152217
808 | 0.5600929
809 | 0.6051948
810 | 0.6514705
811 | 0.6961114
812 | 0.7380733
813 | 0.7772945
814 | 0.8114575
815 | 0.8408433
816 | 0.8615806
817 | 0.8748904
818 | 0.8818848
819 | 0.8800092
820 | 0.8721715
821 | 0.8579368
822 | 0.8402279
823 | 0.8187106
824 | 0.7932916
825 | 0.7662133
826 | 0.7392085
827 | 0.7134452
828 | 0.6862157
829 | 0.6601355
830 | 0.6346012
831 | 0.6125781
832 | 0.5893545
833 | 0.568284
834 | 0.5473934
835 | 0.5285154
836 | 0.512269
837 | 0.4959509
838 | 0.4813286
839 | 0.4682915
840 | 0.4568734
841 | 0.4450113
842 | 0.4341521
843 | 0.4256112
844 | 0.4173662
845 | 0.4089641
846 | 0.4020113
847 | 0.3962016
848 | 0.3901254
849 | 0.3843955
850 | 0.3803067
851 | 0.3775627
852 | 0.3735489
853 | 0.3702183
854 | 0.3683256
855 | 0.3670353
856 | 0.3660666
857 | 0.3653232
858 | 0.364338
859 | 0.3653612
860 | 0.3614992
861 | 0.3562594
862 | 0.3596178
863 | 0.3630363
864 | 0.3667997
865 | 0.3716029
866 | 0.3760693
867 | 0.3731308
868 | 0.3705255
869 | 0.3757455
870 | 0.3831285
871 | 0.3912488
872 | 0.3962863
873 | 0.4024343
874 | 0.4084373
875 | 0.4145859
876 | 0.4190642
877 | 0.4254427
878 | 0.4335077
879 | 0.4386159
880 | 0.4492282
881 | 0.4584001
882 | 0.4660518
883 | 0.474281
884 | 0.48175
885 | 0.4901607
886 | 0.5036294
887 | 0.5165683
888 | 0.522063
889 | 0.5320304
890 | 0.5430468
891 | 0.5539839
892 | 0.5652033
893 | 0.578294
894 | 0.5879685
895 | 0.595157
896 | 0.6064431
897 | 0.6270545
898 | 0.6445527
899 | 0.651065
900 | 0.6627859
901 | 0.6761673
902 | 0.6870346
903 | 0.6957461
904 | 0.7066613
905 | 0.7197322
906 | 0.7335457
907 | 0.7447141
908 | 0.7505643
909 | 0.7646832
910 | 0.775512
911 | 0.7836817
912 | 0.7895655
913 | 0.7926886
914 | 0.8054556
915 | 0.8176754
916 | 0.8204684
917 | 0.8267704
918 | 0.8268796
919 | 0.8289318
920 | 0.8380212
921 | 0.8431252
922 | 0.8430984
923 | 0.8474554
924 | 0.852108
925 | 0.8487693
926 | 0.8459299
927 | 0.84412
928 | 0.8431342
929 | 0.8468914
930 | 0.8462763
931 | 0.8385509
932 | 0.839806
933 | 0.8507953
934 | 0.8537741
935 | 0.8390663
936 | 0.822673
937 | 0.8099738
938 | 0.8034925
939 | 0.8083811
940 | 0.8088762
941 | 0.8016109
942 | 0.7945976
943 | 0.7949304
944 | 0.7879595
945 | 0.7806817
946 | 0.7764879
947 | 0.7724771
948 | 0.7663221
949 | 0.7605225
950 | 0.7557904
951 | 0.7468077
952 | 0.742835
953 | 0.7415887
954 | 0.7375326
955 | 0.7303071
956 | 0.7285116
957 | 0.728236
958 | 0.7213414
959 | 0.7122849
960 | 0.7077544
961 | 0.7068889
962 | 0.6992252
963 | 0.6871863
964 | 0.6851308
965 | 0.6912763
966 | 0.6920508
967 | 0.6859
968 | 0.6815858
969 | 0.6774328
970 | 0.6749371
971 | 0.6679718
972 | 0.6657468
973 | 0.6635894
974 | 0.6632239
975 | 0.6602072
976 | 0.654615
977 | 0.6521803
978 | 0.6509069
979 | 0.6465657
980 | 0.645951
981 | 0.6450979
982 | 0.6407295
983 | 0.6346764
984 | 0.6328198
985 | 0.6333085
986 | 0.6323159
987 | 0.6336108
988 | 0.6283258
989 | 0.6264014
990 | 0.6255659
991 | 0.6256595
992 | 0.6318139
993 | 0.6322035
994 | 0.625177
995 | 0.610981
996 | 0.6059951
997 | 0.6124624
998 | 0.6178327
999 | 0.6174476
1000 | 0.6135015
1001 | 0.6154276
1002 | 0.6131625
1003 | 0.6084828
1004 | 0.6098339
1005 | 0.6039886
1006 | 0.6085754
1007 | 0.6078315
1008 | 0.6069096
1009 | 0.6071767
1010 | 0.6076129
1011 | 0.6036186
1012 | 0.6019192
1013 | 0.5986019
1014 | 0.6007504
1015 | 0.603864
1016 | 0.607335
1017 | 0.6019229
1018 | 0.603085
1019 | 0.6004982
1020 | 0.6012912
1021 | 0.6036975
1022 | 0.6003276
1023 | 0.5993327
1024 | 0.5978276
1025 | 0.5984297
1026 | 0.6008435
1027 | 0.5993609
1028 | 0.5975796
1029 | 0.5959854
1030 | 0.5962288
1031 | 0.6030737
1032 | 0.6093439
1033 | 0.6078726
1034 | 0.6089986
1035 | 0.5967098
1036 | 0.5963171
1037 | 0.6003472
1038 | 0.6012396
1039 | 0.6046915
1040 | 0.6044716
1041 | 0.6013863
1042 | 0.6041721
1043 | 0.6032806
1044 | 0.6055384
1045 | 0.6046672
1046 | 0.6054494
1047 | 0.606548
1048 | 0.6103565
1049 | 0.6130704
1050 | 0.6155442
1051 | 0.6117043
1052 | 0.6154625
1053 | 0.6175677
1054 | 0.6124551
1055 | 0.6194641
1056 | 0.6233805
1057 | 0.628304
1058 | 0.6279497
1059 | 0.6286873
1060 | 0.6298995
1061 | 0.6250701
1062 | 0.6259629
1063 | 0.629841
1064 | 0.6320727
1065 | 0.6338093
1066 | 0.6334772
1067 | 0.6391602
1068 | 0.6449598
1069 | 0.6493218
1070 | 0.6464916
1071 | 0.6475914
1072 | 0.6532086
1073 | 0.6587167
1074 | 0.6627074
1075 | 0.6559002
1076 | 0.6634539
1077 | 0.6595606
1078 | 0.6593835
1079 | 0.6683097
1080 | 0.6736321
1081 | 0.6743587
1082 | 0.6876619
1083 | 0.6850649
1084 | 0.6806626
1085 | 0.6893938
1086 | 0.6949173
1087 | 0.6997302
1088 | 0.6966283
1089 | 0.6993736
1090 | 0.7110851
1091 | 0.7184463
1092 | 0.7183574
1093 | 0.7193869
1094 | 0.734086
1095 | 0.7379295
1096 | 0.7480877
1097 | 0.7532116
1098 | 0.7663238
1099 | 0.7816371
1100 | 0.7986564