## Data
200 | 7.148364e-06
201 | 8.876081e-06
202 | 3.464759e-06
203 | 4.776814e-06
204 | -2.129656e-06
205 | -1.517993e-06
206 | -3.632884e-06
207 | -1.18707e-05
208 | -1.123919e-05
209 | -5.806126e-06
210 | -3.892663e-06
211 | -5.076135e-06
212 | -9.731801e-06
213 | -7.627171e-06
214 | -6.712257e-06
215 | -1.181468e-05
216 | -1.051569e-05
217 | -6.663915e-06
218 | -8.894096e-06
219 | -9.360544e-06
220 | -8.460373e-06
221 | -9.893924e-06
222 | -1.286701e-05
223 | -1.476176e-05
224 | -1.404711e-05
225 | -1.237768e-05
226 | -1.014588e-05
227 | -1.365808e-05
228 | -1.487596e-05
229 | -1.189564e-05
230 | -1.130281e-05
231 | -1.005585e-05
232 | -9.847314e-06
233 | -1.171631e-05
234 | -9.724424e-06
235 | -9.998038e-06
236 | -9.98341e-06
237 | -1.063159e-05
238 | -1.352627e-05
239 | -1.126053e-05
240 | -1.115443e-05
241 | -1.001138e-05
242 | -9.429546e-06
243 | -1.071099e-05
244 | -8.640773e-06
245 | -1.102323e-05
246 | -1.127341e-05
247 | -8.57257e-06
248 | -9.370538e-06
249 | -9.434038e-06
250 | -1.00471e-05
251 | -9.027447e-06
252 | -9.926339e-06
253 | -1.200148e-05
254 | -1.062617e-05
255 | -1.142909e-05
256 | -1.286793e-05
257 | -1.087243e-05
258 | -1.032416e-05
259 | -9.412821e-06
260 | -7.510122e-06
261 | -9.140359e-06
262 | -1.239528e-05
263 | -1.122093e-05
264 | -8.964995e-06
265 | -9.880093e-06
266 | -1.069456e-05
267 | -1.033354e-05
268 | -1.142871e-05
269 | -1.089427e-05
270 | -8.175481e-06
271 | -1.181034e-05
272 | -1.117899e-05
273 | -7.7263e-06
274 | -6.90954e-06
275 | -7.730181e-06
276 | -1.637357e-05
277 | -1.319314e-05
278 | -9.737621e-06
279 | -1.109679e-05
280 | -8.365648e-06
281 | -5.913606e-06
282 | -7.731189e-06
283 | -9.458171e-06
284 | -9.274772e-06
285 | -7.91183e-06
286 | -9.273182e-06
287 | -8.818816e-06
288 | -7.453473e-06
289 | -7.997051e-06
290 | -1.117871e-05
291 | -9.182966e-06
292 | -6.271111e-06
293 | -8.083279e-06
294 | -1.053776e-05
295 | -8.531595e-06
296 | -6.988333e-06
297 | -9.980369e-06
298 | -8.437475e-06
299 | -8.6223e-06
300 | -8.439482e-06
301 | -1.123655e-05
302 | -1.042141e-05
303 | -8.248196e-06
304 | -8.066004e-06
305 | -6.982088e-06
306 | -9.782928e-06
307 | -1.069012e-05
308 | -1.141331e-05
309 | -8.421672e-06
310 | -6.880452e-06
311 | -6.514147e-06
312 | -9.046363e-06
313 | -9.497343e-06
314 | -5.87875e-06
315 | -4.61063e-06
316 | -9.036771e-07
317 | 1.174885e-06
318 | 9.586956e-06
319 | 2.874258e-05
320 | 5.674633e-05
321 | 9.70027e-05
322 | 0.0001582047
323 | 0.0002731876
324 | 0.0004400716
325 | 0.0006791456
326 | 0.001035367
327 | 0.001517105
328 | 0.002146123
329 | 0.002921929
330 | 0.003880944
331 | 0.005053489
332 | 0.006494903
333 | 0.008141381
334 | 0.009954911
335 | 0.01159965
336 | 0.01286319
337 | 0.01381726
338 | 0.0147391
339 | 0.01623699
340 | 0.01897106
341 | 0.02385374
342 | 0.03207524
343 | 0.04412499
344 | 0.05858095
345 | 0.07152036
346 | 0.07852092
347 | 0.08093829
348 | 0.08310903
349 | 0.08951836
350 | 0.1025904
351 | 0.1215212
352 | 0.1410104
353 | 0.1524518
354 | 0.1506826
355 | 0.1391546
356 | 0.1260539
357 | 0.1178674
358 | 0.1176484
359 | 0.1275274
360 | 0.1493537
361 | 0.1851485
362 | 0.2341205
363 | 0.2835458
364 | 0.3157637
365 | 0.3159312
366 | 0.2901132
367 | 0.2581226
368 | 0.2332975
369 | 0.2226271
370 | 0.2271883
371 | 0.2487043
372 | 0.2904474
373 | 0.3553853
374 | 0.4470293
375 | 0.5539549
376 | 0.6481155
377 | 0.697756
378 | 0.6895799
379 | 0.6333337
380 | 0.5788342
381 | 0.5400637
382 | 0.524282
383 | 0.5285423
384 | 0.5533342
385 | 0.5950798
386 | 0.6486533
387 | 0.7081415
388 | 0.7616202
389 | 0.799905
390 | 0.8188617
391 | 0.8211414
392 | 0.8135715
393 | 0.8045322
394 | 0.7995821
395 | 0.8013074
396 | 0.8104457
397 | 0.8286968
398 | 0.8504379
399 | 0.8711641
400 | 0.8905184
401 | 0.9033442
402 | 0.9118984
403 | 0.9157199
404 | 0.9151235
405 | 0.9147337
406 | 0.9142495
407 | 0.9169554
408 | 0.9227113
409 | 0.9299465
410 | 0.9389673
411 | 0.9465864
412 | 0.9534112
413 | 0.9577981
414 | 0.9592447
415 | 0.9588841
416 | 0.9552187
417 | 0.9512898
418 | 0.9481544
419 | 0.9472378
420 | 0.9464952
421 | 0.9485968
422 | 0.9514724
423 | 0.9543584
424 | 0.9584552
425 | 0.9610338
426 | 0.9630544
427 | 0.9622672
428 | 0.9592344
429 | 0.9567807
430 | 0.9517038
431 | 0.9475377
432 | 0.9439683
433 | 0.9414278
434 | 0.9402353
435 | 0.9410708
436 | 0.9433749
437 | 0.9473246
438 | 0.9517944
439 | 0.9563855
440 | 0.960397
441 | 0.964026
442 | 0.966069
443 | 0.9676846
444 | 0.9675707
445 | 0.9656312
446 | 0.9638987
447 | 0.9616973
448 | 0.9587413
449 | 0.9574904
450 | 0.9567413
451 | 0.9557331
452 | 0.9576581
453 | 0.9584809
454 | 0.9609907
455 | 0.9626167
456 | 0.9650865
457 | 0.9679249
458 | 0.9697453
459 | 0.9707732
460 | 0.9708601
461 | 0.971959
462 | 0.9711663
463 | 0.9706506
464 | 0.9700088
465 | 0.9694194
466 | 0.9688597
467 | 0.9679633
468 | 0.9686142
469 | 0.9685094
470 | 0.9697889
471 | 0.9703552
472 | 0.9721072
473 | 0.9727061
474 | 0.973215
475 | 0.9738587
476 | 0.9728892
477 | 0.9718233
478 | 0.969777
479 | 0.967855
480 | 0.964856
481 | 0.9621744
482 | 0.9597018
483 | 0.9579242
484 | 0.9572724
485 | 0.9564334
486 | 0.9569056
487 | 0.958642
488 | 0.9614419
489 | 0.9647503
490 | 0.968042
491 | 0.9711691
492 | 0.9738135
493 | 0.9744946
494 | 0.9728416
495 | 0.9694818
496 | 0.9626263
497 | 0.9543217
498 | 0.9435596
499 | 0.9320577
500 | 0.9216397
501 | 0.91057
502 | 0.9025847
503 | 0.8983406
504 | 0.8976006
505 | 0.9023998
506 | 0.9129333
507 | 0.9260977
508 | 0.9401652
509 | 0.9499729
510 | 0.9474367
511 | 0.9263156
512 | 0.8771113
513 | 0.7983398
514 | 0.6956364
515 | 0.5812657
516 | 0.4676761
517 | 0.3667738
518 | 0.2828734
519 | 0.2175969
520 | 0.1682276
521 | 0.1306448
522 | 0.1026026
523 | 0.08114356
524 | 0.06475064
525 | 0.05237676
526 | 0.0427658
527 | 0.03533063
528 | 0.02945051
529 | 0.02483907
530 | 0.02115963
531 | 0.01821706
532 | 0.01583138
533 | 0.01387139
534 | 0.01223481
535 | 0.01088007
536 | 0.009741114
537 | 0.008783942
538 | 0.007969056
539 | 0.007287733
540 | 0.006717838
541 | 0.006226404
542 | 0.00580381
543 | 0.005442063
544 | 0.005129197
545 | 0.004863703
546 | 0.004636467
547 | 0.004441753
548 | 0.004275175
549 | 0.004136002
550 | 0.004022897
551 | 0.003930253
552 | 0.003858428
553 | 0.003798781
554 | 0.003755617
555 | 0.003730607
556 | 0.003718568
557 | 0.003720824
558 | 0.003730568
559 | 0.003752682
560 | 0.003786808
561 | 0.00383135
562 | 0.00388796
563 | 0.003948928
564 | 0.004016925
565 | 0.004091119
566 | 0.004175843
567 | 0.004263723
568 | 0.004353459
569 | 0.004439381
570 | 0.004518889
571 | 0.004595432
572 | 0.004667429
573 | 0.004729697
574 | 0.004784487
575 | 0.004832847
576 | 0.004865953
577 | 0.004877104
578 | 0.004876993
579 | 0.004869014
580 | 0.004847728
581 | 0.004811714
582 | 0.004763995
583 | 0.004707456
584 | 0.004643198
585 | 0.004574738
586 | 0.004498377
587 | 0.004419285
588 | 0.004339743
589 | 0.004256818
590 | 0.004175011
591 | 0.00409521
592 | 0.004011549
593 | 0.003927488
594 | 0.003850896
595 | 0.00377015
596 | 0.003691422
597 | 0.003616808
598 | 0.003537177
599 | 0.00346082
600 | 0.003387799
601 | 0.003317267
602 | 0.003241566
603 | 0.003168632
604 | 0.003098617
605 | 0.003025729
606 | 0.002954703
607 | 0.002882955
608 | 0.002806431
609 | 0.002735774
610 | 0.002670596
611 | 0.002602864
612 | 0.002539444
613 | 0.002475784
614 | 0.002412572
615 | 0.00235358
616 | 0.002295408
617 | 0.002236942
618 | 0.002177274
619 | 0.002128384
620 | 0.0020815
621 | 0.002036189
622 | 0.001993325
623 | 0.001956359
624 | 0.001920958
625 | 0.001887352
626 | 0.001861418
627 | 0.001834966
628 | 0.001814869
629 | 0.001798707
630 | 0.001782576
631 | 0.001768619
632 | 0.001761104
633 | 0.001751141
634 | 0.001748751
635 | 0.001747143
636 | 0.001747218
637 | 0.001757694
638 | 0.001766775
639 | 0.001773906
640 | 0.00178941
641 | 0.00180813
642 | 0.001821871
643 | 0.001844764
644 | 0.001871221
645 | 0.001897176
646 | 0.001928422
647 | 0.001962327
648 | 0.001997681
649 | 0.002035858
650 | 0.002078728
651 | 0.002119022
652 | 0.002162447
653 | 0.002214082
654 | 0.002262236
655 | 0.002306006
656 | 0.002359773
657 | 0.002411504
658 | 0.002460132
659 | 0.002509367
660 | 0.002558501
661 | 0.002611093
662 | 0.002658846
663 | 0.002702774
664 | 0.002748754
665 | 0.002796121
666 | 0.002838896
667 | 0.002879801
668 | 0.002919645
669 | 0.002956265
670 | 0.002993655
671 | 0.00303151
672 | 0.003063928
673 | 0.003098833
674 | 0.003133113
675 | 0.003167292
676 | 0.003204716
677 | 0.003241917
678 | 0.003278113
679 | 0.003321738
680 | 0.003363751
681 | 0.003416593
682 | 0.00346949
683 | 0.0035326
684 | 0.003600266
685 | 0.003668345
686 | 0.003748397
687 | 0.003830853
688 | 0.003940696
689 | 0.004051959
690 | 0.004178877
691 | 0.004314274
692 | 0.004468192
693 | 0.004645041
694 | 0.004842717
695 | 0.005064571
696 | 0.005311396
697 | 0.005599545
698 | 0.005919356
699 | 0.006289602
700 | 0.006697755
701 | 0.007173587
702 | 0.0077142
703 | 0.008353683
704 | 0.009091132
705 | 0.009950625
706 | 0.01098234
707 | 0.01220672
708 | 0.01368166
709 | 0.01544135
710 | 0.01761479
711 | 0.02029362
712 | 0.02366221
713 | 0.02807667
714 | 0.03384015
715 | 0.04180226
716 | 0.05273107
717 | 0.06894735
718 | 0.09356387
719 | 0.1329408
720 | 0.1992515
721 | 0.3161083
722 | 0.5101873
723 | 0.7334519
724 | 0.8266366
725 | 0.701295
726 | 0.4798204
727 | 0.3023854
728 | 0.1963185
729 | 0.1359282
730 | 0.09979054
731 | 0.07624387
732 | 0.06061618
733 | 0.04936119
734 | 0.04131842
735 | 0.03514403
736 | 0.03048658
737 | 0.0267924
738 | 0.0238198
739 | 0.02146219
740 | 0.01954016
741 | 0.01794481
742 | 0.01662036
743 | 0.01547005
744 | 0.01451528
745 | 0.01370392
746 | 0.01300111
747 | 0.01243092
748 | 0.01192072
749 | 0.01149231
750 | 0.01113401
751 | 0.01084566
752 | 0.01059088
753 | 0.01039825
754 | 0.0102409
755 | 0.01011794
756 | 0.01003783
757 | 0.009993069
758 | 0.009976971
759 | 0.0100194
760 | 0.01007403
761 | 0.01018067
762 | 0.01030842
763 | 0.01047474
764 | 0.01066948
765 | 0.0109175
766 | 0.01119351
767 | 0.01154517
768 | 0.01192391
769 | 0.01235747
770 | 0.01286151
771 | 0.01344904
772 | 0.01406911
773 | 0.01482782
774 | 0.01566602
775 | 0.01659778
776 | 0.01765758
777 | 0.01890517
778 | 0.02033942
779 | 0.02197637
780 | 0.02386691
781 | 0.02600426
782 | 0.02858739
783 | 0.03163042
784 | 0.03516391
785 | 0.03948134
786 | 0.04459933
787 | 0.0509776
788 | 0.05861753
789 | 0.06845559
790 | 0.08063341
791 | 0.09600729
792 | 0.1164582
793 | 0.1434405
794 | 0.1798868
795 | 0.2293049
796 | 0.2945088
797 | 0.380678
798 | 0.4841436
799 | 0.5874463
800 | 0.6579168
801 | 0.6687259
802 | 0.6153634
803 | 0.5221063
804 | 0.4225991
805 | 0.3352795
806 | 0.2667604
807 | 0.2144205
808 | 0.1754231
809 | 0.1462672
810 | 0.1236753
811 | 0.1064543
812 | 0.09224605
813 | 0.08120376
814 | 0.07230415
815 | 0.06491659
816 | 0.05877996
817 | 0.05360268
818 | 0.04932313
819 | 0.04569333
820 | 0.0425836
821 | 0.03993142
822 | 0.03760939
823 | 0.03558932
824 | 0.03383204
825 | 0.03233531
826 | 0.03100481
827 | 0.0297902
828 | 0.02879356
829 | 0.02792999
830 | 0.02716631
831 | 0.02652265
832 | 0.02592598
833 | 0.02545552
834 | 0.02507565
835 | 0.02479511
836 | 0.0244782
837 | 0.02432046
838 | 0.02414919
839 | 0.02410631
840 | 0.02402136
841 | 0.02408584
842 | 0.02417217
843 | 0.02434599
844 | 0.02458267
845 | 0.02480352
846 | 0.02509161
847 | 0.02556928
848 | 0.0260031
849 | 0.02653686
850 | 0.02712167
851 | 0.02769922
852 | 0.02845068
853 | 0.02916645
854 | 0.03005128
855 | 0.0310978
856 | 0.03220473
857 | 0.0334796
858 | 0.03481159
859 | 0.03623208
860 | 0.03868755
861 | 0.04202824
862 | 0.04455425
863 | 0.04733852
864 | 0.05036268
865 | 0.05396443
866 | 0.05749396
867 | 0.06177091
868 | 0.06634657
869 | 0.07135791
870 | 0.07640871
871 | 0.08221961
872 | 0.08868174
873 | 0.09640031
874 | 0.1054301
875 | 0.115814
876 | 0.1268802
877 | 0.1379912
878 | 0.1493836
879 | 0.1627648
880 | 0.1800577
881 | 0.2002931
882 | 0.2204466
883 | 0.2413488
884 | 0.265128
885 | 0.2926969
886 | 0.3222459
887 | 0.3532889
888 | 0.3818763
889 | 0.4093708
890 | 0.4375241
891 | 0.462153
892 | 0.4775531
893 | 0.486591
894 | 0.4893887
895 | 0.4877645
896 | 0.4813558
897 | 0.4693854
898 | 0.4500253
899 | 0.4244497
900 | 0.39844
901 | 0.3756954
902 | 0.3530178
903 | 0.3305911
904 | 0.3087079
905 | 0.2870982
906 | 0.2675078
907 | 0.2512341
908 | 0.2366374
909 | 0.2217201
910 | 0.2076207
911 | 0.1965144
912 | 0.1881052
913 | 0.1798624
914 | 0.1701974
915 | 0.1617186
916 | 0.1550865
917 | 0.1493934
918 | 0.1447594
919 | 0.1404414
920 | 0.1360849
921 | 0.1316863
922 | 0.1275473
923 | 0.1244663
924 | 0.122431
925 | 0.1198733
926 | 0.1173348
927 | 0.1160132
928 | 0.1142333
929 | 0.1126172
930 | 0.1115259
931 | 0.1104995
932 | 0.1100444
933 | 0.1090832
934 | 0.1079931
935 | 0.1080206
936 | 0.1084727
937 | 0.1089217
938 | 0.1092702
939 | 0.1098767
940 | 0.1106951
941 | 0.1116569
942 | 0.1123131
943 | 0.1139945
944 | 0.1170802
945 | 0.1188699
946 | 0.1195954
947 | 0.1199497
948 | 0.1212749
949 | 0.1242927
950 | 0.1278145
951 | 0.1301914
952 | 0.1335511
953 | 0.1368789
954 | 0.140588
955 | 0.14425
956 | 0.1484841
957 | 0.1527184
958 | 0.1572327
959 | 0.1618031
960 | 0.1673878
961 | 0.1735282
962 | 0.18067
963 | 0.1858714
964 | 0.1919786
965 | 0.2004027
966 | 0.2085969
967 | 0.2153529
968 | 0.2246418
969 | 0.2351772
970 | 0.2455396
971 | 0.2555524
972 | 0.2651026
973 | 0.2772518
974 | 0.2906578
975 | 0.3031397
976 | 0.3181649
977 | 0.3332824
978 | 0.3482243
979 | 0.3649126
980 | 0.3795848
981 | 0.3981908
982 | 0.4151261
983 | 0.4311966
984 | 0.4503455
985 | 0.4690415
986 | 0.489936
987 | 0.5048598
988 | 0.5211343
989 | 0.5416524
990 | 0.5595679
991 | 0.5822412
992 | 0.5973935
993 | 0.6116244
994 | 0.6269025
995 | 0.6350492
996 | 0.644389
997 | 0.6519668
998 | 0.6627665
999 | 0.6724921
1000 | 0.6796209
1001 | 0.6785633
1002 | 0.6685358
1003 | 0.6631764
1004 | 0.6607068
1005 | 0.662452
1006 | 0.6594113
1007 | 0.6537991
1008 | 0.6491971
1009 | 0.6425006
1010 | 0.6320128
1011 | 0.62076
1012 | 0.6169502
1013 | 0.6086553
1014 | 0.5974633
1015 | 0.5889637
1016 | 0.5794695
1017 | 0.5720228
1018 | 0.5637439
1019 | 0.5554475
1020 | 0.5497539
1021 | 0.540529
1022 | 0.5352671
1023 | 0.5294898
1024 | 0.5232841
1025 | 0.5142939
1026 | 0.5058616
1027 | 0.5028275
1028 | 0.4985795
1029 | 0.4976647
1030 | 0.4948161
1031 | 0.4866486
1032 | 0.4855298
1033 | 0.4836766
1034 | 0.4825215
1035 | 0.4792349
1036 | 0.4790836
1037 | 0.4793229
1038 | 0.4792553
1039 | 0.4725328
1040 | 0.4667802
1041 | 0.4704486
1042 | 0.4733353
1043 | 0.4703747
1044 | 0.4756785
1045 | 0.4771578
1046 | 0.480321
1047 | 0.4812518
1048 | 0.4825634
1049 | 0.485184
1050 | 0.4863938
1051 | 0.4895674
1052 | 0.4980159
1053 | 0.502145
1054 | 0.5010094
1055 | 0.5030397
1056 | 0.5124541
1057 | 0.5194504
1058 | 0.5235545
1059 | 0.5301851
1060 | 0.5388494
1061 | 0.5414099
1062 | 0.5501527
1063 | 0.5565486
1064 | 0.5568351
1065 | 0.5598398
1066 | 0.5744444
1067 | 0.5811328
1068 | 0.5892692
1069 | 0.5963974
1070 | 0.603937
1071 | 0.6117184
1072 | 0.6211262
1073 | 0.6350259
1074 | 0.6410949
1075 | 0.6502333
1076 | 0.6596482
1077 | 0.6703255
1078 | 0.6789281
1079 | 0.677946
1080 | 0.6916434
1081 | 0.7029359
1082 | 0.7072047
1083 | 0.7186871
1084 | 0.7222298
1085 | 0.7364445
1086 | 0.7429836
1087 | 0.7494377
1088 | 0.7562298
1089 | 0.7557659
1090 | 0.7707512
1091 | 0.787787
1092 | 0.7893874
1093 | 0.7971337
1094 | 0.8024718
1095 | 0.8121125
1096 | 0.8206105
1097 | 0.8328289
1098 | 0.8502952
1099 | 0.8567147
1100 | 0.8833541