## Data
200 | -9.814564e-06
201 | -7.454425e-06
202 | -2.550539e-06
203 | -4.679716e-06
204 | -5.78635e-06
205 | -6.692022e-06
206 | -6.775992e-06
207 | -5.444081e-06
208 | -3.920054e-06
209 | -3.507916e-06
210 | -2.598461e-06
211 | -3.789747e-06
212 | -7.258905e-06
213 | -4.758037e-06
214 | 9.886742e-08
215 | -1.873407e-06
216 | -3.737351e-06
217 | -5.591952e-06
218 | -6.653462e-06
219 | -4.390498e-06
220 | -2.141348e-06
221 | -4.466475e-06
222 | -5.419291e-06
223 | -2.895766e-06
224 | -5.105585e-06
225 | -4.133077e-06
226 | -1.918225e-07
227 | -3.061225e-06
228 | -6.584894e-06
229 | -3.714896e-06
230 | -1.235981e-06
231 | -5.127553e-06
232 | -2.749494e-06
233 | -1.041134e-06
234 | -5.103898e-06
235 | -4.245614e-06
236 | -6.597584e-07
237 | -6.592857e-07
238 | -2.068622e-06
239 | -1.784151e-06
240 | -2.156563e-06
241 | -2.526566e-06
242 | -8.408094e-07
243 | 1.212513e-06
244 | 8.376098e-07
245 | -1.113331e-06
246 | -1.84998e-06
247 | -1.383402e-06
248 | -1.011487e-06
249 | 8.252592e-07
250 | 1.737626e-06
251 | -1.825231e-06
252 | -1.457882e-06
253 | 4.549089e-07
254 | -1.999069e-06
255 | -1.180333e-06
256 | -4.533661e-07
257 | -5.436252e-07
258 | -1.358654e-06
259 | -1.991484e-06
260 | -1.357586e-06
261 | -2.172057e-06
262 | -1.176447e-06
263 | -1.538931e-06
264 | -1.449829e-06
265 | 3.62505e-07
266 | -6.344757e-07
267 | -1.360476e-06
268 | -9.982856e-07
269 | -1.543347e-06
270 | 5.450844e-07
271 | 2.726227e-07
272 | 7.272226e-07
273 | 6.363616e-07
274 | -2.546725e-06
275 | -1.637977e-06
276 | 2.275669e-06
277 | -9.101366e-08
278 | -1.911158e-06
279 | -5.458451e-07
280 | -2.184269e-06
281 | -3.276852e-06
282 | 5.461913e-07
283 | 8.190422e-07
284 | 1.819284e-07
285 | 8.187578e-07
286 | -2.183629e-06
287 | -2.730107e-06
288 | 0
289 | 2.819799e-06
290 | -3.638002e-07
291 | 1.272026e-06
292 | 6.360314e-07
293 | -2.998213e-06
294 | -1.907289e-06
295 | -7.269988e-07
296 | -1.544747e-06
297 | 1.088963e-06
298 | 1.815227e-06
299 | 7.261247e-07
300 | -2.720699e-07
301 | 1.814759e-06
302 | 9.978199e-07
303 | 2.717442e-07
304 | -4.531767e-07
305 | -1.268996e-06
306 | -8.154128e-07
307 | 2.718579e-06
308 | 2.53721e-06
309 | 8.149128e-07
310 | 4.977644e-06
311 | 3.439086e-06
312 | 3.436818e-06
313 | 7.958872e-06
314 | 8.592197e-06
315 | 1.140097e-05
316 | 2.234133e-05
317 | 3.370745e-05
318 | 5.38692e-05
319 | 8.44423e-05
320 | 0.0001333686
321 | 0.0001934214
322 | 0.0002829278
323 | 0.0004063977
324 | 0.0005716129
325 | 0.0007834289
326 | 0.001043956
327 | 0.001355121
328 | 0.001754168
329 | 0.002302327
330 | 0.003116961
331 | 0.004369332
332 | 0.006336669
333 | 0.009521656
334 | 0.01447602
335 | 0.02143618
336 | 0.0301511
337 | 0.04006695
338 | 0.05084789
339 | 0.06273468
340 | 0.07730795
341 | 0.0956952
342 | 0.1183786
343 | 0.1432436
344 | 0.1675601
345 | 0.1881557
346 | 0.2040363
347 | 0.2190996
348 | 0.2378713
349 | 0.2645606
350 | 0.3013779
351 | 0.3474056
352 | 0.3974271
353 | 0.442826
354 | 0.4756385
355 | 0.4908979
356 | 0.4929038
357 | 0.4894336
358 | 0.4887141
359 | 0.4973465
360 | 0.5184416
361 | 0.5523983
362 | 0.5977901
363 | 0.6493692
364 | 0.7038887
365 | 0.7488175
366 | 0.7752755
367 | 0.7770618
368 | 0.7515614
369 | 0.7051063
370 | 0.6460062
371 | 0.5865535
372 | 0.5337009
373 | 0.4925592
374 | 0.4660833
375 | 0.4564412
376 | 0.4661898
377 | 0.5000018
378 | 0.5614523
379 | 0.661556
380 | 0.736643
381 | 0.736959
382 | 0.6388299
383 | 0.4822105
384 | 0.3312988
385 | 0.2230568
386 | 0.1550435
387 | 0.1138899
388 | 0.08974729
389 | 0.07619157
390 | 0.07056205
391 | 0.07210094
392 | 0.08386028
393 | 0.1188618
394 | 0.2173374
395 | 0.3528531
396 | 0.3778543
397 | 0.2407067
398 | 0.08852275
399 | 0.02809734
400 | 0.0119121
401 | 0.006029026
402 | 0.003396827
403 | 0.00206619
404 | 0.001337438
405 | 0.0009045021
406 | 0.0006383779
407 | 0.0004613915
408 | 0.0003280882
409 | 0.0002561687
410 | 0.0001981055
411 | 0.0001590068
412 | 0.0001262625
413 | 0.0001035384
414 | 8.472144e-05
415 | 6.938988e-05
416 | 5.815225e-05
417 | 5.155376e-05
418 | 4.609034e-05
419 | 3.822727e-05
420 | 3.420892e-05
421 | 3.059035e-05
422 | 2.485212e-05
423 | 2.117243e-05
424 | 2.264281e-05
425 | 2.149985e-05
426 | 1.728671e-05
427 | 1.359217e-05
428 | 1.455587e-05
429 | 1.254303e-05
430 | 1.182467e-05
431 | 1.506234e-05
432 | 1.18237e-05
433 | 9.276232e-06
434 | 1.146413e-05
435 | 9.187625e-06
436 | 9.357634e-06
437 | 8.653476e-06
438 | 1.057895e-05
439 | 8.210483e-06
440 | 8.21583e-06
441 | 1.126878e-05
442 | 1.047588e-05
443 | 6.718008e-06
444 | 9.422036e-06
445 | 9.50607e-06
446 | 8.983599e-06
447 | 7.236095e-06
448 | 9.327289e-06
449 | 6.441696e-06
450 | 5.746202e-06
451 | 7.571277e-06
452 | 1.000854e-05
453 | 9.134101e-06
454 | 7.13016e-06
455 | 9.385819e-06
456 | 1.007146e-05
457 | 1.015837e-05
458 | 1.024494e-05
459 | 1.145142e-05
460 | 8.414143e-06
461 | 1.109624e-05
462 | 1.308801e-05
463 | 1.160568e-05
464 | 1.77638e-05
465 | 1.593241e-05
466 | 1.471124e-05
467 | 1.92936e-05
468 | 2.074936e-05
469 | 2.091106e-05
470 | 2.670136e-05
471 | 2.91936e-05
472 | 2.675347e-05
473 | 3.090008e-05
474 | 3.734357e-05
475 | 3.871885e-05
476 | 4.3376e-05
477 | 4.98221e-05
478 | 5.365927e-05
479 | 5.782028e-05
480 | 6.554622e-05
481 | 7.429333e-05
482 | 8.187386e-05
483 | 9.287789e-05
484 | 0.0001023747
485 | 0.0001141932
486 | 0.000130115
487 | 0.000148864
488 | 0.0001675523
489 | 0.0001925517
490 | 0.0002195402
491 | 0.0002499615
492 | 0.0002883447
493 | 0.0003354026
494 | 0.0003899878
495 | 0.0004504467
496 | 0.0005268535
497 | 0.0006211216
498 | 0.000729557
499 | 0.000862552
500 | 0.001021762
501 | 0.001213299
502 | 0.001448542
503 | 0.001738553
504 | 0.002097368
505 | 0.002537676
506 | 0.003088766
507 | 0.003780272
508 | 0.004657273
509 | 0.005752425
510 | 0.007130188
511 | 0.008879283
512 | 0.01110034
513 | 0.01398061
514 | 0.01774814
515 | 0.02262951
516 | 0.02902696
517 | 0.03751615
518 | 0.0486818
519 | 0.06328091
520 | 0.08244549
521 | 0.1072276
522 | 0.1390268
523 | 0.1794864
524 | 0.2294372
525 | 0.2887241
526 | 0.3562758
527 | 0.429451
528 | 0.5043197
529 | 0.5758606
530 | 0.6391069
531 | 0.6929733
532 | 0.7375362
533 | 0.772959
534 | 0.8020414
535 | 0.8265514
536 | 0.8464192
537 | 0.8653747
538 | 0.882569
539 | 0.8973004
540 | 0.9122406
541 | 0.9265235
542 | 0.9381695
543 | 0.9496939
544 | 0.9600289
545 | 0.9674473
546 | 0.9740418
547 | 0.9784471
548 | 0.9810293
549 | 0.9829614
550 | 0.9825676
551 | 0.9809141
552 | 0.9786332
553 | 0.975403
554 | 0.9726183
555 | 0.9695769
556 | 0.9660712
557 | 0.9631261
558 | 0.9610018
559 | 0.9589317
560 | 0.9573671
561 | 0.9560331
562 | 0.9553651
563 | 0.9554768
564 | 0.9564016
565 | 0.9572089
566 | 0.9583894
567 | 0.960073
568 | 0.9616464
569 | 0.9640211
570 | 0.9667904
571 | 0.9691625
572 | 0.9712587
573 | 0.9728469
574 | 0.9740953
575 | 0.9759406
576 | 0.9772412
577 | 0.9782849
578 | 0.9796789
579 | 0.9800203
580 | 0.9796686
581 | 0.9797642
582 | 0.979709
583 | 0.9786089
584 | 0.9785264
585 | 0.9779699
586 | 0.9761381
587 | 0.975048
588 | 0.9739827
589 | 0.9723483
590 | 0.9717047
591 | 0.9705118
592 | 0.9692276
593 | 0.9682422
594 | 0.9674594
595 | 0.9665022
596 | 0.9664382
597 | 0.9663345
598 | 0.9657302
599 | 0.9649621
600 | 0.9648554
601 | 0.9647943
602 | 0.9651341
603 | 0.9657761
604 | 0.9667029
605 | 0.9662585
606 | 0.9661368
607 | 0.9671197
608 | 0.9682989
609 | 0.9689771
610 | 0.9699292
611 | 0.9705594
612 | 0.9710169
613 | 0.972241
614 | 0.9724792
615 | 0.9741705
616 | 0.9743427
617 | 0.9741705
618 | 0.9753452
619 | 0.9759977
620 | 0.9769688
621 | 0.9778087
622 | 0.9779295
623 | 0.9777011
624 | 0.9777396
625 | 0.9786183
626 | 0.9794859
627 | 0.9794195
628 | 0.9801754
629 | 0.980162
630 | 0.9797361
631 | 0.9798388
632 | 0.9805336
633 | 0.9807436
634 | 0.981002
635 | 0.9810399
636 | 0.9805355
637 | 0.9805781
638 | 0.9809989
639 | 0.9809572
640 | 0.9821376
641 | 0.9816577
642 | 0.9815229
643 | 0.9821138
644 | 0.9823045
645 | 0.9818152
646 | 0.983036
647 | 0.9822917
648 | 0.9823186
649 | 0.9830134
650 | 0.9830511
651 | 0.9825326
652 | 0.9834557
653 | 0.9828355
654 | 0.9828354
655 | 0.9836153
656 | 0.9837441
657 | 0.983424
658 | 0.9835542
659 | 0.9837614
660 | 0.9841856
661 | 0.9839851
662 | 0.9844131
663 | 0.9841944
664 | 0.9842381
665 | 0.9836823
666 | 0.9841853
667 | 0.9846476
668 | 0.984861
669 | 0.9842772
670 | 0.9843694
671 | 0.9844524
672 | 0.9841474
673 | 0.9843969
674 | 0.9842578
675 | 0.9852297
676 | 0.9851297
677 | 0.9843537
678 | 0.9847149
679 | 0.9846017
680 | 0.9846504
681 | 0.985757
682 | 0.9849158
683 | 0.9841316
684 | 0.9852256
685 | 0.9857109
686 | 0.9849247
687 | 0.9856032
688 | 0.9855677
689 | 0.9852178
690 | 0.9854197
691 | 0.9865497
692 | 0.9872637
693 | 0.9865329
694 | 0.986286
695 | 0.986474
696 | 0.9869028
697 | 0.9873521
698 | 0.9879993
699 | 0.9875454
700 | 0.9874589
701 | 0.988225
702 | 0.9878985
703 | 0.987504
704 | 0.9893015
705 | 0.9895548
706 | 0.9889171
707 | 0.9884748
708 | 0.9886553
709 | 0.9896383
710 | 0.989607
711 | 0.9889964
712 | 0.9898648
713 | 0.9896606
714 | 0.9891473
715 | 0.9896718
716 | 0.9885128
717 | 0.9900823
718 | 0.9899463
719 | 0.9889888
720 | 0.9888909
721 | 0.9897138
722 | 0.9889089
723 | 0.9897608
724 | 0.98908
725 | 0.9901529
726 | 0.9889287
727 | 0.9894803
728 | 0.9889121
729 | 0.9886786
730 | 0.9889666
731 | 0.9884374
732 | 0.9877148
733 | 0.9884747
734 | 0.987974
735 | 0.9873177
736 | 0.9881183
737 | 0.9873763
738 | 0.9875258
739 | 0.9866797
740 | 0.9865354
741 | 0.987421
742 | 0.9869215
743 | 0.9860359
744 | 0.9862826
745 | 0.9863943
746 | 0.9838668
747 | 0.9849077
748 | 0.9857692
749 | 0.9847733
750 | 0.9843522
751 | 0.9850662
752 | 0.9836205
753 | 0.9834762
754 | 0.9843601
755 | 0.9831463
756 | 0.9834079
757 | 0.9834042
758 | 0.9809752
759 | 0.9823872
760 | 0.9822968
761 | 0.982021
762 | 0.9818954
763 | 0.9816234
764 | 0.9807318
765 | 0.9808062
766 | 0.9803787
767 | 0.9814771
768 | 0.9800814
769 | 0.9811716
770 | 0.980161
771 | 0.9792677
772 | 0.9785306
773 | 0.9791828
774 | 0.9785062
775 | 0.9777846
776 | 0.9782991
777 | 0.9781973
778 | 0.9770421
779 | 0.9775992
780 | 0.9784614
781 | 0.977496
782 | 0.9769417
783 | 0.9777949
784 | 0.9769471
785 | 0.9754704
786 | 0.9769459
787 | 0.9763777
788 | 0.9756854
789 | 0.976501
790 | 0.9757199
791 | 0.9746872
792 | 0.9753163
793 | 0.9751468
794 | 0.9760944
795 | 0.9752234
796 | 0.9751655
797 | 0.9736034
798 | 0.9744051
799 | 0.9742596
800 | 0.9740961
801 | 0.9742605
802 | 0.9742805
803 | 0.9725934
804 | 0.9734647
805 | 0.9729406
806 | 0.9728588
807 | 0.9727367
808 | 0.9718477
809 | 0.9723817
810 | 0.9715401
811 | 0.9720422
812 | 0.9715872
813 | 0.9713035
814 | 0.9689905
815 | 0.9696863
816 | 0.9700289
817 | 0.9697944
818 | 0.9698372
819 | 0.9682474
820 | 0.9678068
821 | 0.9678006
822 | 0.9668269
823 | 0.9664858
824 | 0.9659926
825 | 0.9659458
826 | 0.9655666
827 | 0.9645301
828 | 0.9616242
829 | 0.9610389
830 | 0.9612672
831 | 0.9601056
832 | 0.9602888
833 | 0.9592965
834 | 0.9578127
835 | 0.9572162
836 | 0.9561197
837 | 0.9538863
838 | 0.9531691
839 | 0.9524114
840 | 0.9518216
841 | 0.948613
842 | 0.948203
843 | 0.9475245
844 | 0.9454505
845 | 0.942796
846 | 0.9398435
847 | 0.9405974
848 | 0.9388102
849 | 0.9387222
850 | 0.9390209
851 | 0.9343588
852 | 0.9305189
853 | 0.9292094
854 | 0.9290903
855 | 0.9290246
856 | 0.9258473
857 | 0.9252474
858 | 0.9205687
859 | 0.918314
860 | 0.9132901
861 | 0.9001287
862 | 0.9003825
863 | 0.9046762
864 | 0.9012493
865 | 0.8982477
866 | 0.8992092
867 | 0.8989338
868 | 0.8930341
869 | 0.8893363
870 | 0.8916593
871 | 0.8889402
872 | 0.8829814
873 | 0.8788592
874 | 0.8798843
875 | 0.8870037
876 | 0.8810084
877 | 0.8704501
878 | 0.8708194
879 | 0.8691282
880 | 0.8664384
881 | 0.871998
882 | 0.8706319
883 | 0.8655308
884 | 0.8602868
885 | 0.858676
886 | 0.8615046
887 | 0.8666146
888 | 0.8713312
889 | 0.8749084
890 | 0.8661829
891 | 0.8526402
892 | 0.8409996
893 | 0.8379567
894 | 0.8376154
895 | 0.837856
896 | 0.843367
897 | 0.8492345
898 | 0.8560498
899 | 0.855598
900 | 0.8502463
901 | 0.8465429
902 | 0.8399284
903 | 0.8380102
904 | 0.838083
905 | 0.8395661
906 | 0.8407174
907 | 0.8374125
908 | 0.8356876
909 | 0.8375449
910 | 0.8369098
911 | 0.8385864
912 | 0.8413371
913 | 0.8421784
914 | 0.8374814
915 | 0.83896
916 | 0.8424191
917 | 0.844357
918 | 0.8437507
919 | 0.8443657
920 | 0.8450894
921 | 0.8403425
922 | 0.8412915
923 | 0.8451489
924 | 0.8463616
925 | 0.8441114
926 | 0.8390236
927 | 0.839116
928 | 0.8406457
929 | 0.844725
930 | 0.8485867
931 | 0.8511083
932 | 0.8539217
933 | 0.8523926
934 | 0.8509926
935 | 0.8569388
936 | 0.8593968
937 | 0.8556634
938 | 0.8551843
939 | 0.8529108
940 | 0.8543099
941 | 0.8611076
942 | 0.8648089
943 | 0.8622106
944 | 0.8622065
945 | 0.8678516
946 | 0.8685363
947 | 0.8685475
948 | 0.8709721
949 | 0.8687654
950 | 0.8645127
951 | 0.8688521
952 | 0.874117
953 | 0.8763673
954 | 0.8743446
955 | 0.8756605
956 | 0.8861474
957 | 0.8952771
958 | 0.8997771
959 | 0.8984781
960 | 0.8836421
961 | 0.8717307
962 | 0.8661997
963 | 0.8723441
964 | 0.8883986
965 | 0.9012197
966 | 0.8998206
967 | 0.8968071
968 | 0.8930211
969 | 0.8918672
970 | 0.8897597
971 | 0.8910278
972 | 0.8966905
973 | 0.9044771
974 | 0.9022102
975 | 0.896695
976 | 0.8982094
977 | 0.8953575
978 | 0.8927456
979 | 0.8956512
980 | 0.8996322
981 | 0.8983554
982 | 0.8964719
983 | 0.8955184
984 | 0.8961962
985 | 0.8931919
986 | 0.9016724
987 | 0.8961508
988 | 0.8929065
989 | 0.8923944
990 | 0.8930174
991 | 0.8915336
992 | 0.8828356
993 | 0.8853292
994 | 0.8846232
995 | 0.8841076
996 | 0.8861482
997 | 0.8825697
998 | 0.8767065
999 | 0.876012
1000 | 0.8796448
1001 | 0.8837582
1002 | 0.8761663
1003 | 0.8730713
1004 | 0.8703193
1005 | 0.8674949
1006 | 0.8681708
1007 | 0.8695443
1008 | 0.8712888
1009 | 0.8747409
1010 | 0.868705
1011 | 0.8479345
1012 | 0.8368567
1013 | 0.8493698
1014 | 0.8591461
1015 | 0.8526341
1016 | 0.839853
1017 | 0.841973
1018 | 0.8419949
1019 | 0.8470113
1020 | 0.8385507
1021 | 0.8357065
1022 | 0.8318063
1023 | 0.8230495
1024 | 0.8296167
1025 | 0.8213467
1026 | 0.8191439
1027 | 0.810523
1028 | 0.8155602
1029 | 0.81183
1030 | 0.8128422
1031 | 0.8076919
1032 | 0.8048371
1033 | 0.7987289
1034 | 0.8047785
1035 | 0.8035805
1036 | 0.796496
1037 | 0.7965926
1038 | 0.7954412
1039 | 0.7851202
1040 | 0.7845957
1041 | 0.7823125
1042 | 0.7862558
1043 | 0.7831695
1044 | 0.7790474
1045 | 0.7612188
1046 | 0.7561862
1047 | 0.7749488
1048 | 0.7722585
1049 | 0.7680737
1050 | 0.7603852
1051 | 0.7623062
1052 | 0.7557769
1053 | 0.7579185
1054 | 0.7517392
1055 | 0.7558278
1056 | 0.7465566
1057 | 0.7502308
1058 | 0.7510934
1059 | 0.7480751
1060 | 0.7447298
1061 | 0.7433521
1062 | 0.7444407
1063 | 0.741542
1064 | 0.7380088
1065 | 0.7376231
1066 | 0.7348952
1067 | 0.7292901
1068 | 0.7270032
1069 | 0.7337439
1070 | 0.7335265
1071 | 0.7286181
1072 | 0.7210689
1073 | 0.7219977
1074 | 0.7279968
1075 | 0.7232136
1076 | 0.7283347
1077 | 0.7243109
1078 | 0.7253925
1079 | 0.7245029
1080 | 0.7162514
1081 | 0.7144448
1082 | 0.7245005
1083 | 0.7198856
1084 | 0.7244663
1085 | 0.7156213
1086 | 0.7168866
1087 | 0.7196036
1088 | 0.7293056
1089 | 0.7240452
1090 | 0.7152652
1091 | 0.7198914
1092 | 0.7299007
1093 | 0.7283226
1094 | 0.731504
1095 | 0.7331052
1096 | 0.7369004
1097 | 0.7498841
1098 | 0.7565498
1099 | 0.769935
1100 | 0.7832218