## Data
200 | 3.727615e-05
201 | 2.703252e-05
202 | 2.127987e-05
203 | 1.980915e-05
204 | 1.177008e-05
205 | 1.05293e-05
206 | 1.57372e-05
207 | 5.635079e-06
208 | 8.330942e-06
209 | 6.805901e-06
210 | -3.99216e-07
211 | 7.264856e-06
212 | 1.0023e-05
213 | 6.629712e-06
214 | 3.949054e-06
215 | -2.953871e-07
216 | 9.822134e-08
217 | 2.939482e-07
218 | 2.930575e-07
219 | -3.89764e-07
220 | 1.360849e-06
221 | 3.29552e-06
222 | 2.320201e-06
223 | 1.253343e-06
224 | -3.846369e-07
225 | 4.795894e-07
226 | -2.77518e-06
227 | -3.628334e-06
228 | 2.858019e-07
229 | 1.996351e-06
230 | 1.138483e-06
231 | 1.800109e-06
232 | 1.418588e-06
233 | -2.17169e-06
234 | -4.716404e-06
235 | -1.695366e-06
236 | 3.104471e-06
237 | 1.785749e-06
238 | 1.876786e-07
239 | 1.218343e-06
240 | -1.216957e-06
241 | -3.1756e-06
242 | 0
243 | 1.210126e-06
244 | -7.429741e-07
245 | -1.019022e-06
246 | -1.754521e-06
247 | -1.196195e-06
248 | 5.503546e-07
249 | 1.830616e-06
250 | 2.739283e-06
251 | 2.733218e-07
252 | -3.183451e-06
253 | -1.634548e-06
254 | 1.632939e-06
255 | 4.530974e-07
256 | -4.524501e-07
257 | 1.356407e-06
258 | -7.231628e-07
259 | -3.974191e-06
260 | -1.806085e-06
261 | 2.71046e-07
262 | -1.354995e-06
263 | 3.615619e-07
264 | 4.522241e-07
265 | -1.717623e-06
266 | -2.261549e-06
267 | -6.337805e-07
268 | 2.718112e-07
269 | 9.064932e-08
270 | -5.439329e-07
271 | 8.162607e-07
272 | 2.268622e-06
273 | 9.076864e-08
274 | -9.990083e-07
275 | -9.990125e-07
276 | -1.271359e-06
277 | -1.634706e-06
278 | -3.632911e-07
279 | 5.443755e-07
280 | -5.448287e-07
281 | -9.994296e-07
282 | 9.993915e-07
283 | 1.725539e-06
284 | 8.174246e-07
285 | 7.262669e-07
286 | -3.087595e-06
287 | 1.816181e-07
288 | 2.904723e-06
289 | -1.089144e-06
290 | -3.357548e-06
291 | 1.08809e-06
292 | 2.993661e-06
293 | -1.088314e-06
294 | -9.06801e-08
295 | 3.264413e-06
296 | 1.813058e-06
297 | -1.630008e-06
298 | -9.058823e-08
299 | 2.717465e-07
300 | 2.80653e-06
301 | 2.082101e-06
302 | 1.992758e-06
303 | 9.954447e-07
304 | 1.809328e-07
305 | -1.448101e-06
306 | 6.328569e-07
307 | 1.356121e-06
308 | 1.808147e-06
309 | 3.343459e-06
310 | 9.123343e-06
311 | 1.400253e-05
312 | 2.36575e-05
313 | 3.24153e-05
314 | 4.334018e-05
315 | 5.884144e-05
316 | 7.513347e-05
317 | 9.55689e-05
318 | 0.0001291803
319 | 0.0001688001
320 | 0.0002055036
321 | 0.000234894
322 | 0.0002873597
323 | 0.0003475367
324 | 0.0004270502
325 | 0.0005163809
326 | 0.0006071971
327 | 0.0006966657
328 | 0.0007846034
329 | 0.0008571539
330 | 0.0009121496
331 | 0.000969652
332 | 0.001027402
333 | 0.001112269
334 | 0.001239071
335 | 0.001420754
336 | 0.001674531
337 | 0.002055492
338 | 0.002628815
339 | 0.003493448
340 | 0.004778755
341 | 0.006767166
342 | 0.009752703
343 | 0.01416618
344 | 0.02042012
345 | 0.02876977
346 | 0.03920408
347 | 0.05145809
348 | 0.06625783
349 | 0.0852498
350 | 0.1106601
351 | 0.1481033
352 | 0.2042744
353 | 0.2862365
354 | 0.3956092
355 | 0.5151811
356 | 0.6143255
357 | 0.665593
358 | 0.6687374
359 | 0.6490713
360 | 0.6314865
361 | 0.6270679
362 | 0.6419579
363 | 0.6722013
364 | 0.7131742
365 | 0.7575385
366 | 0.7986921
367 | 0.825819
368 | 0.8356751
369 | 0.8291114
370 | 0.8116674
371 | 0.7884481
372 | 0.7656474
373 | 0.7460988
374 | 0.7312636
375 | 0.7238988
376 | 0.7194214
377 | 0.7183964
378 | 0.7214034
379 | 0.724157
380 | 0.7265838
381 | 0.727892
382 | 0.7279689
383 | 0.7252352
384 | 0.7209598
385 | 0.7154643
386 | 0.708236
387 | 0.7005448
388 | 0.6945075
389 | 0.6892615
390 | 0.6863235
391 | 0.68476
392 | 0.6869563
393 | 0.6905042
394 | 0.6983185
395 | 0.7075554
396 | 0.7215149
397 | 0.7368795
398 | 0.7541192
399 | 0.7737876
400 | 0.7939589
401 | 0.8124942
402 | 0.8312516
403 | 0.8478897
404 | 0.8626542
405 | 0.8733543
406 | 0.8828897
407 | 0.8889893
408 | 0.8940496
409 | 0.8971727
410 | 0.8990156
411 | 0.9003817
412 | 0.9019564
413 | 0.9027912
414 | 0.9055823
415 | 0.9086251
416 | 0.9115564
417 | 0.9145512
418 | 0.9180866
419 | 0.9216766
420 | 0.9256371
421 | 0.9286602
422 | 0.9316797
423 | 0.9319274
424 | 0.9341974
425 | 0.9343258
426 | 0.9345469
427 | 0.9344997
428 | 0.9342949
429 | 0.9327111
430 | 0.9326311
431 | 0.9308837
432 | 0.9322281
433 | 0.9315634
434 | 0.9323117
435 | 0.9328153
436 | 0.933327
437 | 0.933356
438 | 0.9350252
439 | 0.9355431
440 | 0.9371141
441 | 0.9384027
442 | 0.9385821
443 | 0.9381732
444 | 0.9396176
445 | 0.9393773
446 | 0.9403535
447 | 0.941131
448 | 0.9412172
449 | 0.9403502
450 | 0.9407858
451 | 0.9404215
452 | 0.9412478
453 | 0.942529
454 | 0.9422137
455 | 0.9419899
456 | 0.9428067
457 | 0.9421316
458 | 0.9420669
459 | 0.9424217
460 | 0.9420097
461 | 0.9418103
462 | 0.9414585
463 | 0.9411242
464 | 0.9417188
465 | 0.9415008
466 | 0.9413091
467 | 0.9416291
468 | 0.9412922
469 | 0.941194
470 | 0.941465
471 | 0.9414222
472 | 0.9410898
473 | 0.9414452
474 | 0.9408867
475 | 0.9402169
476 | 0.9415314
477 | 0.9405149
478 | 0.9404363
479 | 0.9404209
480 | 0.9395626
481 | 0.9391805
482 | 0.939119
483 | 0.9392298
484 | 0.9390616
485 | 0.9389756
486 | 0.9397396
487 | 0.9397507
488 | 0.9398956
489 | 0.9407441
490 | 0.9417652
491 | 0.9418272
492 | 0.9430217
493 | 0.9432424
494 | 0.944657
495 | 0.944958
496 | 0.9457585
497 | 0.9460073
498 | 0.945642
499 | 0.9451711
500 | 0.9450763
501 | 0.9448211
502 | 0.9451466
503 | 0.9439691
504 | 0.9435838
505 | 0.9427544
506 | 0.9417168
507 | 0.9417668
508 | 0.9418761
509 | 0.9415175
510 | 0.9418879
511 | 0.9418005
512 | 0.9418659
513 | 0.9427158
514 | 0.9427096
515 | 0.9423124
516 | 0.9419454
517 | 0.9408476
518 | 0.9395931
519 | 0.9377184
520 | 0.9355717
521 | 0.9332482
522 | 0.9296136
523 | 0.926445
524 | 0.9235007
525 | 0.9210575
526 | 0.9186642
527 | 0.9167798
528 | 0.9167703
529 | 0.9186693
530 | 0.9212415
531 | 0.9243242
532 | 0.9285105
533 | 0.931291
534 | 0.9324774
535 | 0.9297994
536 | 0.9187567
537 | 0.897248
538 | 0.8619205
539 | 0.8115805
540 | 0.7471343
541 | 0.6716379
542 | 0.5905467
543 | 0.5070212
544 | 0.4264803
545 | 0.3531662
546 | 0.28925
547 | 0.2356348
548 | 0.1913413
549 | 0.1553646
550 | 0.1267447
551 | 0.1036113
552 | 0.0850497
553 | 0.07030722
554 | 0.05832494
555 | 0.04860483
556 | 0.04071797
557 | 0.03434409
558 | 0.0291514
559 | 0.0248701
560 | 0.02135195
561 | 0.01838477
562 | 0.01589391
563 | 0.01387081
564 | 0.01214934
565 | 0.01068222
566 | 0.009428463
567 | 0.008354656
568 | 0.007434471
569 | 0.006648242
570 | 0.0059675
571 | 0.005377563
572 | 0.004864295
573 | 0.004412722
574 | 0.004017178
575 | 0.003667421
576 | 0.003356502
577 | 0.003085352
578 | 0.002843371
579 | 0.002626358
580 | 0.002435587
581 | 0.00226453
582 | 0.002111368
583 | 0.00197168
584 | 0.001844807
585 | 0.001733767
586 | 0.001631255
587 | 0.001538526
588 | 0.001453318
589 | 0.00137904
590 | 0.00131053
591 | 0.001248399
592 | 0.001192326
593 | 0.001138343
594 | 0.001090115
595 | 0.001046156
596 | 0.001005823
597 | 0.0009692441
598 | 0.0009362222
599 | 0.0009067204
600 | 0.0008794412
601 | 0.0008546187
602 | 0.0008301742
603 | 0.0008080739
604 | 0.0007920756
605 | 0.0007754889
606 | 0.00075921
607 | 0.000744146
608 | 0.000730734
609 | 0.0007179137
610 | 0.0007081005
611 | 0.0007000308
612 | 0.000693888
613 | 0.0006870223
614 | 0.0006804898
615 | 0.0006771156
616 | 0.0006759195
617 | 0.0006734551
618 | 0.0006729363
619 | 0.0006746754
620 | 0.0006758492
621 | 0.0006761797
622 | 0.000678603
623 | 0.0006823146
624 | 0.0006888228
625 | 0.0006971055
626 | 0.0007037226
627 | 0.000712052
628 | 0.0007225155
629 | 0.0007315287
630 | 0.0007417296
631 | 0.0007552734
632 | 0.0007715296
633 | 0.0007880601
634 | 0.0008049506
635 | 0.0008224781
636 | 0.0008430423
637 | 0.0008647598
638 | 0.0008896443
639 | 0.0009177428
640 | 0.0009445452
641 | 0.0009725035
642 | 0.001007567
643 | 0.001045283
644 | 0.001081533
645 | 0.001121818
646 | 0.001167951
647 | 0.001213998
648 | 0.001265486
649 | 0.001319838
650 | 0.001382104
651 | 0.00144809
652 | 0.00151673
653 | 0.001592595
654 | 0.001677811
655 | 0.001767046
656 | 0.001865157
657 | 0.001973418
658 | 0.002087161
659 | 0.002213847
660 | 0.002345036
661 | 0.002494113
662 | 0.002655379
663 | 0.002834465
664 | 0.003025518
665 | 0.003239081
666 | 0.00348146
667 | 0.003744613
668 | 0.004033724
669 | 0.004348038
670 | 0.004692241
671 | 0.005069893
672 | 0.005493168
673 | 0.005970106
674 | 0.006500121
675 | 0.007091036
676 | 0.007765257
677 | 0.008513293
678 | 0.009344826
679 | 0.01027792
680 | 0.01133281
681 | 0.01251014
682 | 0.01383709
683 | 0.01534267
684 | 0.01706044
685 | 0.01902233
686 | 0.02124846
687 | 0.02379978
688 | 0.02673058
689 | 0.02997552
690 | 0.0338201
691 | 0.03802266
692 | 0.04288288
693 | 0.04848772
694 | 0.05495397
695 | 0.06226309
696 | 0.07061373
697 | 0.08012035
698 | 0.09082136
699 | 0.1025446
700 | 0.1157224
701 | 0.1301005
702 | 0.1456612
703 | 0.1626821
704 | 0.1804866
705 | 0.1992132
706 | 0.2184323
707 | 0.2378571
708 | 0.2571493
709 | 0.2761909
710 | 0.2939771
711 | 0.3111541
712 | 0.3275984
713 | 0.3430636
714 | 0.3577366
715 | 0.3720749
716 | 0.3859619
717 | 0.3992606
718 | 0.4132244
719 | 0.4265815
720 | 0.4413613
721 | 0.4557953
722 | 0.4713336
723 | 0.4885191
724 | 0.5067806
725 | 0.5271562
726 | 0.5484529
727 | 0.5717643
728 | 0.5965407
729 | 0.6217414
730 | 0.6488
731 | 0.6761524
732 | 0.7046282
733 | 0.7330447
734 | 0.7599181
735 | 0.7846407
736 | 0.8081869
737 | 0.8253634
738 | 0.838587
739 | 0.8448346
740 | 0.8459822
741 | 0.837856
742 | 0.8265103
743 | 0.8059205
744 | 0.7826397
745 | 0.7526141
746 | 0.7213111
747 | 0.6868983
748 | 0.6523738
749 | 0.617052
750 | 0.5843355
751 | 0.5519588
752 | 0.5208638
753 | 0.491661
754 | 0.4641303
755 | 0.4377538
756 | 0.4149686
757 | 0.3932514
758 | 0.3730669
759 | 0.3554992
760 | 0.339193
761 | 0.3241758
762 | 0.3110424
763 | 0.2986777
764 | 0.2873914
765 | 0.2772864
766 | 0.2683966
767 | 0.2603142
768 | 0.2532181
769 | 0.2467901
770 | 0.241212
771 | 0.2362494
772 | 0.23221
773 | 0.2285865
774 | 0.2252681
775 | 0.222927
776 | 0.2208586
777 | 0.2195231
778 | 0.2185474
779 | 0.2181148
780 | 0.2181599
781 | 0.2186579
782 | 0.2197087
783 | 0.2210965
784 | 0.2231521
785 | 0.2256546
786 | 0.2285936
787 | 0.2321572
788 | 0.2364466
789 | 0.241096
790 | 0.2461424
791 | 0.2524204
792 | 0.2589193
793 | 0.2660765
794 | 0.2740589
795 | 0.2833544
796 | 0.2933397
797 | 0.3044609
798 | 0.3162207
799 | 0.3294956
800 | 0.3429864
801 | 0.3583735
802 | 0.3751758
803 | 0.3937951
804 | 0.4141712
805 | 0.4362976
806 | 0.4598951
807 | 0.4844875
808 | 0.5115287
809 | 0.540017
810 | 0.5709791
811 | 0.6026496
812 | 0.636462
813 | 0.6716615
814 | 0.7069958
815 | 0.7428881
816 | 0.7791179
817 | 0.8114399
818 | 0.8418659
819 | 0.8702567
820 | 0.8922132
821 | 0.9113982
822 | 0.9235646
823 | 0.9289901
824 | 0.9280183
825 | 0.9205241
826 | 0.9047143
827 | 0.8851407
828 | 0.860464
829 | 0.8310561
830 | 0.8010037
831 | 0.7681432
832 | 0.7333854
833 | 0.6999046
834 | 0.6663218
835 | 0.632775
836 | 0.6009011
837 | 0.5711606
838 | 0.5417532
839 | 0.5153566
840 | 0.4895269
841 | 0.4656204
842 | 0.4435275
843 | 0.423283
844 | 0.4045203
845 | 0.3864596
846 | 0.3705721
847 | 0.3554698
848 | 0.3409388
849 | 0.3282132
850 | 0.3161507
851 | 0.3051353
852 | 0.2950718
853 | 0.2854991
854 | 0.2769064
855 | 0.2690944
856 | 0.2620369
857 | 0.2553075
858 | 0.2488867
859 | 0.2430328
860 | 0.2360738
861 | 0.2276375
862 | 0.2232944
863 | 0.2198599
864 | 0.2166601
865 | 0.2132585
866 | 0.209781
867 | 0.2067373
868 | 0.2043167
869 | 0.2026065
870 | 0.2012988
871 | 0.2001276
872 | 0.1985738
873 | 0.1983615
874 | 0.1984227
875 | 0.1978188
876 | 0.1983898
877 | 0.1983495
878 | 0.1985512
879 | 0.1991982
880 | 0.2001089
881 | 0.2004368
882 | 0.2026136
883 | 0.2037252
884 | 0.2058969
885 | 0.2088332
886 | 0.2116259
887 | 0.2151175
888 | 0.2189356
889 | 0.2223657
890 | 0.2267089
891 | 0.2283794
892 | 0.2300883
893 | 0.2330437
894 | 0.2383808
895 | 0.2471082
896 | 0.2539002
897 | 0.259189
898 | 0.2642913
899 | 0.2700099
900 | 0.2783275
901 | 0.2862101
902 | 0.2951151
903 | 0.3041269
904 | 0.3106292
905 | 0.3217024
906 | 0.3342236
907 | 0.3460102
908 | 0.3552429
909 | 0.366007
910 | 0.3805607
911 | 0.3928111
912 | 0.4053348
913 | 0.4209959
914 | 0.4371255
915 | 0.4558021
916 | 0.4771951
917 | 0.4931781
918 | 0.5072146
919 | 0.526812
920 | 0.5480564
921 | 0.5662087
922 | 0.5885494
923 | 0.6115168
924 | 0.6282835
925 | 0.6481399
926 | 0.6697845
927 | 0.6926715
928 | 0.7182459
929 | 0.7353328
930 | 0.7453582
931 | 0.7569072
932 | 0.781238
933 | 0.8000543
934 | 0.8100094
935 | 0.8150582
936 | 0.8217968
937 | 0.8296172
938 | 0.8203918
939 | 0.8130801
940 | 0.8168727
941 | 0.8231359
942 | 0.8228316
943 | 0.8146757
944 | 0.8024427
945 | 0.7821794
946 | 0.7686108
947 | 0.7521879
948 | 0.7343313
949 | 0.7215528
950 | 0.7022852
951 | 0.6828255
952 | 0.6692548
953 | 0.6515215
954 | 0.6334214
955 | 0.6172852
956 | 0.601005
957 | 0.5887049
958 | 0.5790046
959 | 0.5569876
960 | 0.531719
961 | 0.5137283
962 | 0.5010648
963 | 0.4906996
964 | 0.4798025
965 | 0.4688039
966 | 0.4569837
967 | 0.4441351
968 | 0.4355167
969 | 0.4249018
970 | 0.4141558
971 | 0.4050608
972 | 0.3953792
973 | 0.389263
974 | 0.382641
975 | 0.3744735
976 | 0.3663029
977 | 0.3586487
978 | 0.348822
979 | 0.3444222
980 | 0.341942
981 | 0.3369622
982 | 0.3285376
983 | 0.3244042
984 | 0.3208309
985 | 0.3177701
986 | 0.3134317
987 | 0.3102311
988 | 0.3065124
989 | 0.3013786
990 | 0.2987592
991 | 0.2975541
992 | 0.2960552
993 | 0.2930887
994 | 0.2928278
995 | 0.2903051
996 | 0.2895301
997 | 0.28836
998 | 0.2856883
999 | 0.284556
1000 | 0.2832039
1001 | 0.2842464
1002 | 0.2839829
1003 | 0.2834304
1004 | 0.2827129
1005 | 0.2829518
1006 | 0.2851636
1007 | 0.2863114
1008 | 0.286015
1009 | 0.288737
1010 | 0.2876725
1011 | 0.2838058
1012 | 0.2834016
1013 | 0.2879811
1014 | 0.2913477
1015 | 0.2917825
1016 | 0.2932513
1017 | 0.2971586
1018 | 0.2996837
1019 | 0.3026755
1020 | 0.3035493
1021 | 0.3063693
1022 | 0.3094664
1023 | 0.3146774
1024 | 0.3157889
1025 | 0.3194721
1026 | 0.3246895
1027 | 0.3278781
1028 | 0.3321309
1029 | 0.3352232
1030 | 0.3392073
1031 | 0.3429582
1032 | 0.3481395
1033 | 0.355712
1034 | 0.3605766
1035 | 0.3676016
1036 | 0.3719479
1037 | 0.3804919
1038 | 0.3841207
1039 | 0.3908435
1040 | 0.3985078
1041 | 0.4044319
1042 | 0.4148024
1043 | 0.4237364
1044 | 0.4277554
1045 | 0.4329305
1046 | 0.4366555
1047 | 0.4484594
1048 | 0.4586635
1049 | 0.4672999
1050 | 0.4788597
1051 | 0.4876588
1052 | 0.49566
1053 | 0.5081116
1054 | 0.5223187
1055 | 0.5347803
1056 | 0.5402339
1057 | 0.5521336
1058 | 0.5675135
1059 | 0.5742571
1060 | 0.5875421
1061 | 0.5990635
1062 | 0.6096317
1063 | 0.6278933
1064 | 0.6411592
1065 | 0.6524825
1066 | 0.6629229
1067 | 0.6667085
1068 | 0.679192
1069 | 0.7022589
1070 | 0.7197345
1071 | 0.7257298
1072 | 0.737842
1073 | 0.7460033
1074 | 0.7619168
1075 | 0.7814435
1076 | 0.7806463
1077 | 0.7928262
1078 | 0.8027158
1079 | 0.8126201
1080 | 0.8246177
1081 | 0.8302478
1082 | 0.8456154
1083 | 0.8518875
1084 | 0.8597237
1085 | 0.8699633
1086 | 0.8681786
1087 | 0.8781858
1088 | 0.886492
1089 | 0.8890584
1090 | 0.8890831
1091 | 0.8952653
1092 | 0.9019393
1093 | 0.8967072
1094 | 0.911259
1095 | 0.9248632
1096 | 0.918278
1097 | 0.917924
1098 | 0.9244645
1099 | 0.9434462
1100 | 0.9638835