## Data
200 | 2.093574e-05
201 | 1.458822e-05
202 | 2.068772e-05
203 | 2.066127e-05
204 | 1.309928e-05
205 | 7.49194e-06
206 | 2.927206e-06
207 | 2.817827e-06
208 | 5.823386e-06
209 | 1.001065e-05
210 | 6.487568e-06
211 | 1.990717e-06
212 | 3.37655e-06
213 | 6.638095e-06
214 | 4.644096e-06
215 | 1.28092e-06
216 | -3.439344e-06
217 | 6.861265e-07
218 | 1.173373e-06
219 | -1.852888e-06
220 | -3.014933e-06
221 | -5.820612e-06
222 | -9.673576e-07
223 | 4.342081e-06
224 | -9.621591e-08
225 | -1.727421e-06
226 | 2.202918e-06
227 | 5.828586e-06
228 | 3.622588e-06
229 | -8.561166e-07
230 | -1.045022e-06
231 | 1.422803e-06
232 | 1.610272e-06
233 | -1.891442e-06
234 | -2.171612e-06
235 | 9.426627e-07
236 | 5.650986e-07
237 | -8.467689e-07
238 | -1.87879e-06
239 | -4.692616e-07
240 | -2.248696e-06
241 | -4.771389e-06
242 | -3.453479e-06
243 | -4.659474e-07
244 | 1.953623e-06
245 | -1.48403e-06
246 | -3.420319e-06
247 | -3.68556e-07
248 | 2.113316e-06
249 | -3.116032e-06
250 | -4.389052e-06
251 | -1.916433e-06
252 | -9.106515e-07
253 | -3.001448e-06
254 | -4.995456e-06
255 | -2.722429e-06
256 | 1.179137e-06
257 | -3.624336e-07
258 | -1.629606e-06
259 | -3.61934e-07
260 | -3.618481e-07
261 | -2.624329e-06
262 | -2.896375e-06
263 | -2.083055e-06
264 | -6.342872e-07
265 | -1.630877e-06
266 | 9.064078e-08
267 | 2.811884e-06
268 | 1.089074e-06
269 | -2.632456e-06
270 | -3.360454e-06
271 | -6.360912e-07
272 | -2.909793e-06
273 | -1.910595e-06
274 | 2.730322e-07
275 | -1.910463e-06
276 | -1.546287e-06
277 | -1.092215e-06
278 | -2.729827e-07
279 | 1.273969e-06
280 | 9.104435e-08
281 | -1.273301e-06
282 | -1.273917e-06
283 | -3.641353e-07
284 | -6.372026e-07
285 | -1.820775e-06
286 | 0
287 | 8.184629e-07
288 | -9.096757e-07
289 | 9.098308e-08
290 | 2.637095e-06
291 | 3.273238e-06
292 | -4.546097e-07
293 | 9.089781e-08
294 | 1.909485e-06
295 | -7.268667e-07
296 | -2.361283e-06
297 | -1.27161e-06
298 | 1.090165e-06
299 | 1.180071e-06
300 | -1.996981e-06
301 | -1.452109e-06
302 | -2.721632e-06
303 | -5.987753e-06
304 | 2.720503e-07
305 | -2.719597e-07
306 | 3.355843e-06
307 | 4.895858e-06
308 | 7.154587e-06
309 | 5.07298e-06
310 | 6.250467e-06
311 | 1.639362e-05
312 | 2.579408e-05
313 | 3.901949e-05
314 | 5.509427e-05
315 | 7.480548e-05
316 | 0.0001051364
317 | 0.0001462004
318 | 0.0002017277
319 | 0.0002554862
320 | 0.0003210754
321 | 0.000404328
322 | 0.000502834
323 | 0.0006143199
324 | 0.0007503612
325 | 0.0009270328
326 | 0.001121982
327 | 0.001333513
328 | 0.001543104
329 | 0.001730648
330 | 0.001876946
331 | 0.002016451
332 | 0.002139308
333 | 0.002279381
334 | 0.002493336
335 | 0.002785651
336 | 0.003225021
337 | 0.003871489
338 | 0.004819376
339 | 0.006238988
340 | 0.008359473
341 | 0.0116455
342 | 0.01670101
343 | 0.02429352
344 | 0.03529914
345 | 0.04985961
346 | 0.06858335
347 | 0.08927835
348 | 0.1112052
349 | 0.1342149
350 | 0.1609356
351 | 0.1952287
352 | 0.2409929
353 | 0.3032084
354 | 0.3831926
355 | 0.4764549
356 | 0.5724691
357 | 0.6514997
358 | 0.7016897
359 | 0.7227191
360 | 0.7259595
361 | 0.7227405
362 | 0.7241151
363 | 0.7336214
364 | 0.7510763
365 | 0.7769684
366 | 0.8034711
367 | 0.8307624
368 | 0.850962
369 | 0.8600666
370 | 0.8583418
371 | 0.8469884
372 | 0.8257766
373 | 0.8031699
374 | 0.7775192
375 | 0.7548559
376 | 0.7358559
377 | 0.7198092
378 | 0.7111145
379 | 0.7071676
380 | 0.709246
381 | 0.7134987
382 | 0.7204483
383 | 0.7289889
384 | 0.7360612
385 | 0.7398114
386 | 0.7388226
387 | 0.7333415
388 | 0.7231303
389 | 0.7100366
390 | 0.6963388
391 | 0.6816129
392 | 0.6685397
393 | 0.6590426
394 | 0.653002
395 | 0.6518629
396 | 0.6560565
397 | 0.6650295
398 | 0.6792014
399 | 0.6995412
400 | 0.7232133
401 | 0.7501386
402 | 0.7783284
403 | 0.8070894
404 | 0.8343966
405 | 0.8591239
406 | 0.8781919
407 | 0.8922963
408 | 0.9012286
409 | 0.9044502
410 | 0.9047744
411 | 0.9012189
412 | 0.8967111
413 | 0.8913057
414 | 0.8875229
415 | 0.8852182
416 | 0.8833143
417 | 0.8854334
418 | 0.8882232
419 | 0.892452
420 | 0.8985639
421 | 0.90635
422 | 0.9122974
423 | 0.9199112
424 | 0.9252979
425 | 0.930329
426 | 0.9346689
427 | 0.9369681
428 | 0.9381217
429 | 0.938749
430 | 0.9371026
431 | 0.9362004
432 | 0.9354818
433 | 0.9337148
434 | 0.9323463
435 | 0.9313633
436 | 0.9315386
437 | 0.9311841
438 | 0.9321117
439 | 0.9326965
440 | 0.9337245
441 | 0.9352523
442 | 0.9377761
443 | 0.9387062
444 | 0.9400747
445 | 0.941113
446 | 0.9415494
447 | 0.9423044
448 | 0.9432195
449 | 0.943651
450 | 0.9436104
451 | 0.943793
452 | 0.9429036
453 | 0.9425522
454 | 0.9420601
455 | 0.9420494
456 | 0.9419422
457 | 0.9430975
458 | 0.9419748
459 | 0.9419463
460 | 0.9424148
461 | 0.9416197
462 | 0.9418445
463 | 0.9424976
464 | 0.9422228
465 | 0.9422287
466 | 0.9428542
467 | 0.9433983
468 | 0.9426737
469 | 0.9427752
470 | 0.9429801
471 | 0.9427632
472 | 0.9433395
473 | 0.9434177
474 | 0.9432181
475 | 0.9434376
476 | 0.9437129
477 | 0.9439208
478 | 0.9438592
479 | 0.9447836
480 | 0.9447289
481 | 0.9440568
482 | 0.9444125
483 | 0.9446788
484 | 0.9453009
485 | 0.9451096
486 | 0.9455224
487 | 0.94586
488 | 0.9462185
489 | 0.9459323
490 | 0.9472297
491 | 0.947085
492 | 0.9466393
493 | 0.9471763
494 | 0.9469252
495 | 0.9467555
496 | 0.946901
497 | 0.9474063
498 | 0.947018
499 | 0.9458731
500 | 0.9451861
501 | 0.9451136
502 | 0.9446027
503 | 0.9445172
504 | 0.9439653
505 | 0.9436064
506 | 0.9438496
507 | 0.9442644
508 | 0.9435581
509 | 0.9453083
510 | 0.9451714
511 | 0.9455766
512 | 0.9463461
513 | 0.9467924
514 | 0.9476679
515 | 0.9478049
516 | 0.9468796
517 | 0.9466171
518 | 0.9447813
519 | 0.9435726
520 | 0.9416922
521 | 0.9387429
522 | 0.9348813
523 | 0.9315721
524 | 0.9287456
525 | 0.9257392
526 | 0.9229153
527 | 0.9212662
528 | 0.9195181
529 | 0.9193184
530 | 0.9199541
531 | 0.9222015
532 | 0.9247841
533 | 0.9255103
534 | 0.9251648
535 | 0.9203932
536 | 0.909206
537 | 0.889677
538 | 0.8576472
539 | 0.8127244
540 | 0.7547783
541 | 0.6856706
542 | 0.6089513
543 | 0.528591
544 | 0.4500557
545 | 0.3765924
546 | 0.3113644
547 | 0.2553177
548 | 0.2085154
549 | 0.1700649
550 | 0.1389419
551 | 0.11394
552 | 0.09365509
553 | 0.07726504
554 | 0.06410347
555 | 0.05337819
556 | 0.0447078
557 | 0.0376559
558 | 0.03189869
559 | 0.0271778
560 | 0.02328863
561 | 0.02000505
562 | 0.01725918
563 | 0.01503605
564 | 0.01313945
565 | 0.01151618
566 | 0.01014471
567 | 0.008974483
568 | 0.007974167
569 | 0.007112806
570 | 0.006372245
571 | 0.005731923
572 | 0.005167322
573 | 0.004677284
574 | 0.004245432
575 | 0.003865479
576 | 0.003533587
577 | 0.003237684
578 | 0.00297342
579 | 0.002739316
580 | 0.002534727
581 | 0.002352838
582 | 0.002189534
583 | 0.00203927
584 | 0.001902495
585 | 0.001780644
586 | 0.001672607
587 | 0.001575218
588 | 0.001486704
589 | 0.001407594
590 | 0.001335188
591 | 0.00126496
592 | 0.001204689
593 | 0.001151337
594 | 0.001100033
595 | 0.001052178
596 | 0.001011602
597 | 0.0009726519
598 | 0.0009359003
599 | 0.0009040016
600 | 0.0008720114
601 | 0.0008469606
602 | 0.0008234113
603 | 0.0007988175
604 | 0.0007797563
605 | 0.0007602271
606 | 0.0007406316
607 | 0.0007270038
608 | 0.0007146332
609 | 0.0007000233
610 | 0.0006895572
611 | 0.0006803089
612 | 0.0006692843
613 | 0.0006625009
614 | 0.000656404
615 | 0.0006522895
616 | 0.0006508496
617 | 0.0006436192
618 | 0.0006404749
619 | 0.0006401436
620 | 0.0006413772
621 | 0.0006401427
622 | 0.0006427781
623 | 0.0006450328
624 | 0.0006463935
625 | 0.0006528642
626 | 0.0006574958
627 | 0.0006640437
628 | 0.0006708724
629 | 0.0006792129
630 | 0.0006872177
631 | 0.0006968799
632 | 0.0007094867
633 | 0.0007223749
634 | 0.0007406567
635 | 0.0007545432
636 | 0.0007688528
637 | 0.0007870055
638 | 0.0008054998
639 | 0.0008281984
640 | 0.0008513622
641 | 0.0008767557
642 | 0.0009032505
643 | 0.0009299722
644 | 0.0009635277
645 | 0.0009985506
646 | 0.001034603
647 | 0.001073503
648 | 0.001114124
649 | 0.001159295
650 | 0.001210442
651 | 0.001263458
652 | 0.001321799
653 | 0.001384465
654 | 0.00144975
655 | 0.001521132
656 | 0.001603537
657 | 0.001686814
658 | 0.001778355
659 | 0.001878434
660 | 0.001983517
661 | 0.002105684
662 | 0.002235492
663 | 0.002372352
664 | 0.002526551
665 | 0.0026923
666 | 0.002877337
667 | 0.003081691
668 | 0.003303232
669 | 0.003543588
670 | 0.003815205
671 | 0.004102349
672 | 0.004428107
673 | 0.004785391
674 | 0.005186014
675 | 0.00563256
676 | 0.00612549
677 | 0.006672728
678 | 0.007290191
679 | 0.007980699
680 | 0.008741102
681 | 0.009604357
682 | 0.01056789
683 | 0.01164998
684 | 0.01287761
685 | 0.01429561
686 | 0.01586378
687 | 0.0176596
688 | 0.01971143
689 | 0.0220225
690 | 0.02472953
691 | 0.02768749
692 | 0.03110849
693 | 0.03501749
694 | 0.03960286
695 | 0.0448323
696 | 0.05082816
697 | 0.05760011
698 | 0.06549526
699 | 0.07444441
700 | 0.08441065
701 | 0.09572882
702 | 0.1083417
703 | 0.1223707
704 | 0.1381914
705 | 0.1552293
706 | 0.1735251
707 | 0.1931693
708 | 0.2134016
709 | 0.2342908
710 | 0.2550547
711 | 0.2754674
712 | 0.2959422
713 | 0.3151602
714 | 0.3338597
715 | 0.35128
716 | 0.3683617
717 | 0.3839871
718 | 0.3986579
719 | 0.4124897
720 | 0.4257777
721 | 0.4390731
722 | 0.4534302
723 | 0.4674668
724 | 0.4821256
725 | 0.4989177
726 | 0.515241
727 | 0.5336189
728 | 0.5536889
729 | 0.5738949
730 | 0.5966834
731 | 0.620999
732 | 0.6457483
733 | 0.6717765
734 | 0.6997651
735 | 0.7271603
736 | 0.7560527
737 | 0.7837644
738 | 0.8070691
739 | 0.829925
740 | 0.848106
741 | 0.8615885
742 | 0.8694597
743 | 0.8720113
744 | 0.8672248
745 | 0.856106
746 | 0.8388584
747 | 0.8169347
748 | 0.7900108
749 | 0.7601267
750 | 0.7292653
751 | 0.6958787
752 | 0.6621119
753 | 0.6283283
754 | 0.5966366
755 | 0.5636509
756 | 0.5339891
757 | 0.5053139
758 | 0.4791496
759 | 0.455066
760 | 0.4331576
761 | 0.4121763
762 | 0.3933857
763 | 0.376086
764 | 0.3603326
765 | 0.3461006
766 | 0.3330027
767 | 0.3210873
768 | 0.3108037
769 | 0.3013033
770 | 0.292806
771 | 0.2857221
772 | 0.2790832
773 | 0.2727363
774 | 0.2681037
775 | 0.2636597
776 | 0.2600467
777 | 0.2569454
778 | 0.2546231
779 | 0.2525123
780 | 0.2513517
781 | 0.2510443
782 | 0.251144
783 | 0.2518014
784 | 0.2528502
785 | 0.2542739
786 | 0.2564806
787 | 0.2593122
788 | 0.2631749
789 | 0.2670542
790 | 0.2714513
791 | 0.2772727
792 | 0.2832303
793 | 0.2899631
794 | 0.2974043
795 | 0.3062022
796 | 0.3156922
797 | 0.3259724
798 | 0.3372981
799 | 0.3496214
800 | 0.3636121
801 | 0.3784738
802 | 0.3944857
803 | 0.4125255
804 | 0.4319002
805 | 0.4522766
806 | 0.4752351
807 | 0.5000933
808 | 0.5260515
809 | 0.5526249
810 | 0.5831035
811 | 0.6128997
812 | 0.6458848
813 | 0.6792314
814 | 0.7136173
815 | 0.7479775
816 | 0.7813087
817 | 0.8142233
818 | 0.8448738
819 | 0.8730426
820 | 0.896047
821 | 0.9148846
822 | 0.9276906
823 | 0.9358792
824 | 0.9355413
825 | 0.9292879
826 | 0.9176036
827 | 0.8987258
828 | 0.8767942
829 | 0.8484393
830 | 0.8186421
831 | 0.7869891
832 | 0.7536863
833 | 0.7193557
834 | 0.6855918
835 | 0.6520413
836 | 0.6185167
837 | 0.5876259
838 | 0.5579012
839 | 0.5290416
840 | 0.5036834
841 | 0.4787546
842 | 0.4556522
843 | 0.4345048
844 | 0.4141741
845 | 0.3946584
846 | 0.3779899
847 | 0.3616687
848 | 0.3474248
849 | 0.3334441
850 | 0.3201887
851 | 0.3095106
852 | 0.2989525
853 | 0.2889701
854 | 0.2800582
855 | 0.2710845
856 | 0.2632152
857 | 0.2561602
858 | 0.249399
859 | 0.2432628
860 | 0.2380674
861 | 0.2349652
862 | 0.2298145
863 | 0.225289
864 | 0.2224394
865 | 0.2189598
866 | 0.2158237
867 | 0.2118704
868 | 0.2098087
869 | 0.207405
870 | 0.2050021
871 | 0.2033969
872 | 0.202664
873 | 0.2019256
874 | 0.2007301
875 | 0.1998191
876 | 0.1985088
877 | 0.200297
878 | 0.2015192
879 | 0.2012781
880 | 0.2014896
881 | 0.2023533
882 | 0.2041235
883 | 0.2072641
884 | 0.2099396
885 | 0.2132753
886 | 0.2138922
887 | 0.2132667
888 | 0.2135529
889 | 0.2160488
890 | 0.2212884
891 | 0.2262448
892 | 0.2298133
893 | 0.2340263
894 | 0.2387318
895 | 0.2434475
896 | 0.2485987
897 | 0.254671
898 | 0.2601081
899 | 0.2672472
900 | 0.2756283
901 | 0.2828637
902 | 0.2903682
903 | 0.2972172
904 | 0.3050036
905 | 0.3157588
906 | 0.325911
907 | 0.3368424
908 | 0.3484595
909 | 0.3594618
910 | 0.3715309
911 | 0.38654
912 | 0.4018134
913 | 0.4138242
914 | 0.4291943
915 | 0.4453601
916 | 0.4623428
917 | 0.4818748
918 | 0.4999716
919 | 0.5187172
920 | 0.5387222
921 | 0.5589901
922 | 0.5812691
923 | 0.6054013
924 | 0.6263953
925 | 0.6473062
926 | 0.671113
927 | 0.6959675
928 | 0.7186668
929 | 0.7392404
930 | 0.7585865
931 | 0.7836508
932 | 0.8069087
933 | 0.8203635
934 | 0.8330939
935 | 0.8498223
936 | 0.8632908
937 | 0.8671972
938 | 0.8732292
939 | 0.8747984
940 | 0.8720998
941 | 0.8801603
942 | 0.8849692
943 | 0.882753
944 | 0.8707591
945 | 0.8515022
946 | 0.8394633
947 | 0.8296289
948 | 0.8121402
949 | 0.7902121
950 | 0.7729217
951 | 0.7572255
952 | 0.7399684
953 | 0.7233786
954 | 0.7104202
955 | 0.6830964
956 | 0.6512964
957 | 0.6276182
958 | 0.6132432
959 | 0.6044716
960 | 0.5879635
961 | 0.5658281
962 | 0.547635
963 | 0.5364138
964 | 0.5220702
965 | 0.5089962
966 | 0.4934374
967 | 0.4779475
968 | 0.4664955
969 | 0.4542373
970 | 0.4436181
971 | 0.4333134
972 | 0.4224722
973 | 0.4126955
974 | 0.4045139
975 | 0.3949285
976 | 0.3887672
977 | 0.3776469
978 | 0.3697098
979 | 0.3644341
980 | 0.3571737
981 | 0.3497914
982 | 0.3436615
983 | 0.3392628
984 | 0.3333174
985 | 0.328833
986 | 0.3230717
987 | 0.3199025
988 | 0.314541
989 | 0.3117704
990 | 0.3097955
991 | 0.3039014
992 | 0.3019929
993 | 0.2996945
994 | 0.2977777
995 | 0.2940818
996 | 0.2927434
997 | 0.2903975
998 | 0.2898069
999 | 0.2885056
1000 | 0.2866708
1001 | 0.2850972
1002 | 0.2844502
1003 | 0.2854835
1004 | 0.2851622
1005 | 0.286671
1006 | 0.2862331
1007 | 0.2843621
1008 | 0.2811484
1009 | 0.2806095
1010 | 0.281314
1011 | 0.2847469
1012 | 0.2862553
1013 | 0.2867136
1014 | 0.2865494
1015 | 0.2886617
1016 | 0.2907098
1017 | 0.2900111
1018 | 0.292045
1019 | 0.2957011
1020 | 0.2974052
1021 | 0.2992057
1022 | 0.2997659
1023 | 0.3053887
1024 | 0.3076372
1025 | 0.307132
1026 | 0.3113228
1027 | 0.31446
1028 | 0.3185208
1029 | 0.3241386
1030 | 0.326017
1031 | 0.3302298
1032 | 0.3341357
1033 | 0.3364079
1034 | 0.3418772
1035 | 0.3492155
1036 | 0.3521645
1037 | 0.3599961
1038 | 0.3634114
1039 | 0.3715209
1040 | 0.3758703
1041 | 0.3859334
1042 | 0.3941891
1043 | 0.3964972
1044 | 0.3980236
1045 | 0.4095325
1046 | 0.4167679
1047 | 0.4264356
1048 | 0.4341819
1049 | 0.4397722
1050 | 0.447716
1051 | 0.4553857
1052 | 0.4660088
1053 | 0.4788312
1054 | 0.4821407
1055 | 0.496199
1056 | 0.5036738
1057 | 0.5141792
1058 | 0.5316591
1059 | 0.543995
1060 | 0.5515584
1061 | 0.5644131
1062 | 0.574388
1063 | 0.5852491
1064 | 0.6012448
1065 | 0.6195545
1066 | 0.6206375
1067 | 0.6275368
1068 | 0.6472461
1069 | 0.6646323
1070 | 0.6772593
1071 | 0.6876964
1072 | 0.6988355
1073 | 0.7151901
1074 | 0.7286871
1075 | 0.7462109
1076 | 0.7592485
1077 | 0.7690518
1078 | 0.7811772
1079 | 0.7957488
1080 | 0.8140262
1081 | 0.8051597
1082 | 0.8243157
1083 | 0.8393425
1084 | 0.8401156
1085 | 0.8610473
1086 | 0.8774307
1087 | 0.8788878
1088 | 0.8820841
1089 | 0.8865608
1090 | 0.9022202
1091 | 0.9181796
1092 | 0.9194325
1093 | 0.9122636
1094 | 0.9285209
1095 | 0.9339715
1096 | 0.9531169
1097 | 0.9544094
1098 | 0.9762308
1099 | 0.9825984
1100 | 1.001672