## Data
200 | 7.929563e-05
201 | 6.688485e-05
202 | 5.029399e-05
203 | 3.343172e-05
204 | 2.80992e-05
205 | 2.781829e-05
206 | 2.257634e-05
207 | 2.112401e-05
208 | 2.128162e-05
209 | 1.431068e-05
210 | 1.815882e-05
211 | 1.472467e-05
212 | 1.388798e-05
213 | 9.698655e-06
214 | 1.02684e-05
215 | 1.151812e-05
216 | 6.973138e-06
217 | 7.24774e-06
218 | 3.711677e-06
219 | 4.871169e-07
220 | 1.651579e-06
221 | 6.976195e-06
222 | 4.347899e-06
223 | -5.783028e-07
224 | 5.771009e-07
225 | -1.151303e-06
226 | -6.124288e-06
227 | -4.965646e-06
228 | -5.715084e-07
229 | 1.901027e-07
230 | -3.890822e-06
231 | -3.695123e-06
232 | -1.13544e-06
233 | -2.645526e-06
234 | 9.4322e-08
235 | 3.013844e-06
236 | 1.505293e-06
237 | 1.221531e-06
238 | -7.508378e-07
239 | -1.406076e-06
240 | 6.549587e-07
241 | -5.605046e-07
242 | -1.678931e-06
243 | 2.419735e-06
244 | 2.785896e-06
245 | 1.111551e-06
246 | 1.847393e-06
247 | -1.841344e-07
248 | 9.175305e-08
249 | -7.323727e-07
250 | 2.740146e-07
251 | -6.375599e-07
252 | -6.367156e-07
253 | -6.35754e-07
254 | -8.1594e-07
255 | -4.528484e-07
256 | -2.624775e-06
257 | -1.537477e-06
258 | -2.98289e-06
259 | -1.716713e-06
260 | -1.626129e-06
261 | -2.620443e-06
262 | -1.807092e-07
263 | -6.323339e-07
264 | -1.445781e-06
265 | -2.713302e-06
266 | -1.357175e-06
267 | -9.955797e-07
268 | 5.435969e-07
269 | 1.632542e-06
270 | 1.814018e-06
271 | -1.451553e-06
272 | -1.451835e-06
273 | -3.63069e-07
274 | -9.077732e-07
275 | -1.089766e-06
276 | -1.725621e-06
277 | -1.816646e-07
278 | -1.725472e-06
279 | -5.45157e-07
280 | 2.544207e-06
281 | -9.083449e-07
282 | -4.632819e-06
283 | -2.452813e-06
284 | 2.724017e-07
285 | 2.451197e-06
286 | -1.362046e-06
287 | -2.815225e-06
288 | -8.171772e-07
289 | -3.084754e-06
290 | 2.538984e-06
291 | -1.179231e-06
292 | 9.072706e-08
293 | -7.255963e-07
294 | -5.895135e-06
295 | -4.533185e-07
296 | -9.059102e-08
297 | 1.087181e-06
298 | -1.8119e-06
299 | -1.992835e-06
300 | 1.991891e-06
301 | -2.35347e-06
302 | 1.809231e-07
303 | 6.783616e-06
304 | 1.148612e-05
305 | 1.917503e-05
306 | 2.985365e-05
307 | 4.71112e-05
308 | 7.98144e-05
309 | 0.0001267952
310 | 0.0002098265
311 | 0.000317917
312 | 0.000488476
313 | 0.0007291997
314 | 0.001070167
315 | 0.001559048
316 | 0.00224
317 | 0.003173487
318 | 0.004465954
319 | 0.006180102
320 | 0.008420506
321 | 0.01124994
322 | 0.01477332
323 | 0.01921708
324 | 0.02470421
325 | 0.03141372
326 | 0.03931409
327 | 0.0487686
328 | 0.05953431
329 | 0.0715936
330 | 0.08435799
331 | 0.09747931
332 | 0.1110087
333 | 0.1258888
334 | 0.1430585
335 | 0.1638707
336 | 0.1887297
337 | 0.2188801
338 | 0.2534172
339 | 0.2884152
340 | 0.3196176
341 | 0.342066
342 | 0.3542883
343 | 0.35782
344 | 0.3560208
345 | 0.3539695
346 | 0.3542196
347 | 0.3593856
348 | 0.3705877
349 | 0.3878504
350 | 0.4115833
351 | 0.4402678
352 | 0.4725183
353 | 0.5080693
354 | 0.5447314
355 | 0.5804592
356 | 0.6138303
357 | 0.6423236
358 | 0.6650742
359 | 0.6818731
360 | 0.6923538
361 | 0.6957393
362 | 0.6933948
363 | 0.6863667
364 | 0.6758742
365 | 0.664288
366 | 0.6533765
367 | 0.6445505
368 | 0.6381659
369 | 0.6363841
370 | 0.6389276
371 | 0.6471607
372 | 0.6610843
373 | 0.6803256
374 | 0.7040471
375 | 0.7324088
376 | 0.7626765
377 | 0.7933971
378 | 0.8243805
379 | 0.853666
380 | 0.8733325
381 | 0.8836924
382 | 0.8871837
383 | 0.8821997
384 | 0.8717591
385 | 0.8563553
386 | 0.8389646
387 | 0.822386
388 | 0.8077204
389 | 0.7959976
390 | 0.787826
391 | 0.7837012
392 | 0.7843373
393 | 0.7875922
394 | 0.7971931
395 | 0.8087011
396 | 0.8226959
397 | 0.839431
398 | 0.8558909
399 | 0.8738915
400 | 0.8919482
401 | 0.9070063
402 | 0.9202483
403 | 0.9305127
404 | 0.9371098
405 | 0.9412687
406 | 0.945034
407 | 0.9437287
408 | 0.942827
409 | 0.9394921
410 | 0.9366455
411 | 0.9329903
412 | 0.9308669
413 | 0.9287166
414 | 0.9268977
415 | 0.9264554
416 | 0.9270831
417 | 0.9285097
418 | 0.9304951
419 | 0.9323059
420 | 0.9350901
421 | 0.9365578
422 | 0.9394608
423 | 0.9404649
424 | 0.9425182
425 | 0.9427629
426 | 0.9436463
427 | 0.9423848
428 | 0.9417496
429 | 0.9411949
430 | 0.9403263
431 | 0.9387444
432 | 0.9375678
433 | 0.935966
434 | 0.9360819
435 | 0.9351329
436 | 0.9353893
437 | 0.9362957
438 | 0.9372172
439 | 0.9383211
440 | 0.9401085
441 | 0.9408508
442 | 0.9442257
443 | 0.9459751
444 | 0.9476432
445 | 0.949228
446 | 0.9505137
447 | 0.9507428
448 | 0.9521111
449 | 0.9524035
450 | 0.9513808
451 | 0.9508852
452 | 0.9487079
453 | 0.946614
454 | 0.9458596
455 | 0.9430175
456 | 0.9412414
457 | 0.9396692
458 | 0.9371246
459 | 0.9350999
460 | 0.933478
461 | 0.9323183
462 | 0.9321151
463 | 0.9309316
464 | 0.9314013
465 | 0.9324979
466 | 0.932803
467 | 0.9340715
468 | 0.935877
469 | 0.9365293
470 | 0.9392276
471 | 0.9412389
472 | 0.9436237
473 | 0.946153
474 | 0.9476055
475 | 0.9490953
476 | 0.9504485
477 | 0.952489
478 | 0.9535073
479 | 0.9533159
480 | 0.9534736
481 | 0.9532253
482 | 0.9517344
483 | 0.9506712
484 | 0.9498777
485 | 0.94887
486 | 0.9459372
487 | 0.9441849
488 | 0.9413804
489 | 0.9395554
490 | 0.9387582
491 | 0.9372945
492 | 0.9357636
493 | 0.9347618
494 | 0.933459
495 | 0.9329788
496 | 0.9335682
497 | 0.93415
498 | 0.9344122
499 | 0.9349651
500 | 0.9373094
501 | 0.9391834
502 | 0.9407142
503 | 0.9430775
504 | 0.9447646
505 | 0.9470744
506 | 0.9492455
507 | 0.9509107
508 | 0.952031
509 | 0.9525235
510 | 0.9533374
511 | 0.9528857
512 | 0.9519792
513 | 0.9506203
514 | 0.9491953
515 | 0.9461722
516 | 0.942561
517 | 0.9386551
518 | 0.935343
519 | 0.9309343
520 | 0.9271709
521 | 0.9228517
522 | 0.9187591
523 | 0.9152495
524 | 0.9123712
525 | 0.9100565
526 | 0.9094809
527 | 0.9088088
528 | 0.9094065
529 | 0.9113687
530 | 0.9139535
531 | 0.9177329
532 | 0.9223621
533 | 0.9270797
534 | 0.9322759
535 | 0.9361613
536 | 0.9383128
537 | 0.9384696
538 | 0.934364
539 | 0.9245219
540 | 0.9085091
541 | 0.8854462
542 | 0.8533967
543 | 0.8131611
544 | 0.7655428
545 | 0.7108788
546 | 0.6520665
547 | 0.5913403
548 | 0.5298626
549 | 0.4704445
550 | 0.4149289
551 | 0.3638999
552 | 0.3180528
553 | 0.2771331
554 | 0.2409871
555 | 0.209351
556 | 0.1820341
557 | 0.1581158
558 | 0.1377104
559 | 0.1203438
560 | 0.1055063
561 | 0.0926166
562 | 0.0813631
563 | 0.07190405
564 | 0.06374167
565 | 0.05661857
566 | 0.05045084
567 | 0.04506451
568 | 0.04035923
569 | 0.03627156
570 | 0.03271585
571 | 0.02960533
572 | 0.02685347
573 | 0.02439731
574 | 0.02221451
575 | 0.02029685
576 | 0.01859412
577 | 0.01703915
578 | 0.01566443
579 | 0.01444869
580 | 0.0133465
581 | 0.0123674
582 | 0.01148623
583 | 0.01068154
584 | 0.009947651
585 | 0.009282731
586 | 0.008682528
587 | 0.008128046
588 | 0.007621566
589 | 0.007170124
590 | 0.00675537
591 | 0.006370512
592 | 0.006018675
593 | 0.005699021
594 | 0.005401365
595 | 0.005128861
596 | 0.004879167
597 | 0.004637884
598 | 0.004426375
599 | 0.004227931
600 | 0.004037447
601 | 0.0038692
602 | 0.003714331
603 | 0.00356354
604 | 0.003422101
605 | 0.003298124
606 | 0.00317941
607 | 0.003066624
608 | 0.002964323
609 | 0.002863913
610 | 0.002770729
611 | 0.002690175
612 | 0.00261094
613 | 0.002538804
614 | 0.002470459
615 | 0.002403632
616 | 0.002342936
617 | 0.002286365
618 | 0.002233326
619 | 0.002185035
620 | 0.002137969
621 | 0.002095919
622 | 0.002056113
623 | 0.002020628
624 | 0.001983062
625 | 0.001950013
626 | 0.00192277
627 | 0.001892355
628 | 0.00186801
629 | 0.001846862
630 | 0.001822808
631 | 0.001806079
632 | 0.001787084
633 | 0.001766981
634 | 0.001752912
635 | 0.001742885
636 | 0.001729567
637 | 0.001724081
638 | 0.001712945
639 | 0.001702817
640 | 0.001698654
641 | 0.001694669
642 | 0.001688851
643 | 0.001690048
644 | 0.001692455
645 | 0.001692592
646 | 0.001693815
647 | 0.001697599
648 | 0.001700651
649 | 0.001709212
650 | 0.001719664
651 | 0.001727047
652 | 0.00173655
653 | 0.001750962
654 | 0.001761237
655 | 0.001778311
656 | 0.001792969
657 | 0.001813245
658 | 0.001834986
659 | 0.00185379
660 | 0.001873701
661 | 0.001899824
662 | 0.001922877
663 | 0.001952801
664 | 0.001985525
665 | 0.002016065
666 | 0.002048046
667 | 0.002083878
668 | 0.002120442
669 | 0.002158215
670 | 0.002200405
671 | 0.002248344
672 | 0.002291931
673 | 0.002342652
674 | 0.002399374
675 | 0.00245388
676 | 0.002512264
677 | 0.002575487
678 | 0.002637505
679 | 0.002705195
680 | 0.002784011
681 | 0.002857576
682 | 0.002943404
683 | 0.003028509
684 | 0.003115123
685 | 0.003210294
686 | 0.003307434
687 | 0.003420178
688 | 0.003538577
689 | 0.003656206
690 | 0.003782518
691 | 0.003920219
692 | 0.004062247
693 | 0.004212359
694 | 0.004376167
695 | 0.004540116
696 | 0.00471583
697 | 0.004914748
698 | 0.005122587
699 | 0.005339289
700 | 0.005572486
701 | 0.005814994
702 | 0.006072363
703 | 0.006356908
704 | 0.006655095
705 | 0.006976543
706 | 0.007325743
707 | 0.007691606
708 | 0.008083422
709 | 0.008495469
710 | 0.008959325
711 | 0.009437321
712 | 0.009965431
713 | 0.01051532
714 | 0.01112644
715 | 0.01177924
716 | 0.01247303
717 | 0.01324294
718 | 0.0140958
719 | 0.01499951
720 | 0.01597263
721 | 0.01702351
722 | 0.01817914
723 | 0.01944223
724 | 0.02083132
725 | 0.02236724
726 | 0.02403368
727 | 0.02588939
728 | 0.02789514
729 | 0.03011663
730 | 0.03254262
731 | 0.03526816
732 | 0.03827743
733 | 0.04159316
734 | 0.0453278
735 | 0.04954017
736 | 0.05417224
737 | 0.0595545
738 | 0.06537606
739 | 0.07219684
740 | 0.07972347
741 | 0.0882045
742 | 0.09791202
743 | 0.1089799
744 | 0.1216846
745 | 0.1365157
746 | 0.1531178
747 | 0.1726095
748 | 0.195146
749 | 0.2204129
750 | 0.2496531
751 | 0.2830998
752 | 0.3221519
753 | 0.3665338
754 | 0.4165828
755 | 0.4736211
756 | 0.5341537
757 | 0.6015956
758 | 0.6708073
759 | 0.7389359
760 | 0.8032254
761 | 0.8580998
762 | 0.9039391
763 | 0.9319205
764 | 0.9464988
765 | 0.943891
766 | 0.9273054
767 | 0.8994045
768 | 0.8636591
769 | 0.8221472
770 | 0.780364
771 | 0.7374961
772 | 0.6956161
773 | 0.6553648
774 | 0.618475
775 | 0.5840677
776 | 0.5529187
777 | 0.5243037
778 | 0.4984258
779 | 0.4745699
780 | 0.4547665
781 | 0.4361079
782 | 0.4194055
783 | 0.4045825
784 | 0.3907598
785 | 0.3790257
786 | 0.3683016
787 | 0.3590913
788 | 0.3506505
789 | 0.3433363
790 | 0.3371961
791 | 0.3316709
792 | 0.3264163
793 | 0.3228515
794 | 0.3195086
795 | 0.316554
796 | 0.3149149
797 | 0.3133335
798 | 0.3126265
799 | 0.3125606
800 | 0.3121019
801 | 0.3125761
802 | 0.313873
803 | 0.3150762
804 | 0.317483
805 | 0.3198943
806 | 0.3226835
807 | 0.3263102
808 | 0.3304363
809 | 0.3343755
810 | 0.3391462
811 | 0.3445034
812 | 0.349965
813 | 0.3561818
814 | 0.3631804
815 | 0.3707258
816 | 0.3784893
817 | 0.386848
818 | 0.3959186
819 | 0.4051333
820 | 0.414574
821 | 0.4260014
822 | 0.436912
823 | 0.4481137
824 | 0.4609059
825 | 0.4743641
826 | 0.4883516
827 | 0.5025576
828 | 0.517605
829 | 0.5331883
830 | 0.5484778
831 | 0.5658393
832 | 0.58266
833 | 0.6003839
834 | 0.6190771
835 | 0.6374629
836 | 0.6566259
837 | 0.6768203
838 | 0.6964102
839 | 0.7146288
840 | 0.7341264
841 | 0.7531424
842 | 0.7722654
843 | 0.7902716
844 | 0.8089505
845 | 0.8288021
846 | 0.8441414
847 | 0.8594911
848 | 0.8749124
849 | 0.8886127
850 | 0.9011754
851 | 0.9114192
852 | 0.9205417
853 | 0.9276262
854 | 0.9332269
855 | 0.9393291
856 | 0.9417493
857 | 0.9414084
858 | 0.9397047
859 | 0.9412848
860 | 0.9287872
861 | 0.9112155
862 | 0.9148774
863 | 0.9088318
864 | 0.8976055
865 | 0.8848785
866 | 0.8721355
867 | 0.8661067
868 | 0.8540603
869 | 0.8437037
870 | 0.8285144
871 | 0.8091689
872 | 0.7952909
873 | 0.786922
874 | 0.7789983
875 | 0.7645926
876 | 0.7589473
877 | 0.7509063
878 | 0.7297243
879 | 0.7147483
880 | 0.7071102
881 | 0.6962911
882 | 0.6889737
883 | 0.6801206
884 | 0.674912
885 | 0.6668834
886 | 0.6501743
887 | 0.6396871
888 | 0.6339228
889 | 0.6320603
890 | 0.6261237
891 | 0.621952
892 | 0.6168967
893 | 0.6098871
894 | 0.5981501
895 | 0.5827657
896 | 0.5739054
897 | 0.5729994
898 | 0.5755068
899 | 0.5784302
900 | 0.5752372
901 | 0.57051
902 | 0.5660168
903 | 0.5605895
904 | 0.5569516
905 | 0.5529339
906 | 0.5534993
907 | 0.5544659
908 | 0.5503036
909 | 0.5503272
910 | 0.5506756
911 | 0.5519853
912 | 0.5533321
913 | 0.5494803
914 | 0.5470402
915 | 0.5491419
916 | 0.5510814
917 | 0.5485939
918 | 0.5491902
919 | 0.5545351
920 | 0.5591806
921 | 0.5603751
922 | 0.5601487
923 | 0.5637349
924 | 0.5643792
925 | 0.5657477
926 | 0.5719225
927 | 0.5747083
928 | 0.5783431
929 | 0.5847633
930 | 0.585417
931 | 0.5876928
932 | 0.5950778
933 | 0.6021188
934 | 0.6056255
935 | 0.6101551
936 | 0.6166881
937 | 0.6226864
938 | 0.626251
939 | 0.634483
940 | 0.6388552
941 | 0.640604
942 | 0.6460041
943 | 0.656956
944 | 0.6654729
945 | 0.6699846
946 | 0.6777257
947 | 0.6887466
948 | 0.6921062
949 | 0.6968483
950 | 0.7068855
951 | 0.7170891
952 | 0.7230366
953 | 0.7284085
954 | 0.7367017
955 | 0.7445495
956 | 0.7484614
957 | 0.7590075
958 | 0.777301
959 | 0.7920557
960 | 0.796003
961 | 0.7967004
962 | 0.7900235
963 | 0.7894827
964 | 0.802974
965 | 0.823784
966 | 0.8417894
967 | 0.8475042
968 | 0.8451295
969 | 0.8500398
970 | 0.8575361
971 | 0.8613895
972 | 0.8669823
973 | 0.8762293
974 | 0.8821694
975 | 0.8852359
976 | 0.8891145
977 | 0.8954663
978 | 0.9028725
979 | 0.8990265
980 | 0.9065697
981 | 0.9223687
982 | 0.9226741
983 | 0.9188955
984 | 0.9171672
985 | 0.9209924
986 | 0.9259982
987 | 0.9258691
988 | 0.9253053
989 | 0.9275301
990 | 0.9240784
991 | 0.9310724
992 | 0.928291
993 | 0.9248995
994 | 0.9204283
995 | 0.9174997
996 | 0.9182613
997 | 0.9202613
998 | 0.9177598
999 | 0.9120799
1000 | 0.9118863
1001 | 0.9149078
1002 | 0.9053605
1003 | 0.8956184
1004 | 0.8932458
1005 | 0.8940146
1006 | 0.8909374
1007 | 0.8856654
1008 | 0.8846255
1009 | 0.8932527
1010 | 0.8789175
1011 | 0.8583604
1012 | 0.8409324
1013 | 0.8420744
1014 | 0.8598347
1015 | 0.8592432
1016 | 0.8413566
1017 | 0.8308102
1018 | 0.8289391
1019 | 0.8273945
1020 | 0.821611
1021 | 0.8156613
1022 | 0.808276
1023 | 0.8105968
1024 | 0.8036017
1025 | 0.7963282
1026 | 0.7940201
1027 | 0.7907761
1028 | 0.7840018
1029 | 0.7818383
1030 | 0.7768289
1031 | 0.7734423
1032 | 0.766925
1033 | 0.7596798
1034 | 0.7529119
1035 | 0.7536369
1036 | 0.7492476
1037 | 0.7460579
1038 | 0.7383426
1039 | 0.7408389
1040 | 0.7365579
1041 | 0.736561
1042 | 0.734101
1043 | 0.7290633
1044 | 0.7212977
1045 | 0.7050816
1046 | 0.7034844
1047 | 0.7173344
1048 | 0.7139381
1049 | 0.7068282
1050 | 0.7054046
1051 | 0.7028599
1052 | 0.6979988
1053 | 0.6964057
1054 | 0.704171
1055 | 0.6930991
1056 | 0.6920943
1057 | 0.6937485
1058 | 0.6869217
1059 | 0.6854925
1060 | 0.6800242
1061 | 0.6875075
1062 | 0.6837758
1063 | 0.6882105
1064 | 0.6853806
1065 | 0.6862254
1066 | 0.6829638
1067 | 0.6781914
1068 | 0.6767882
1069 | 0.6809638
1070 | 0.6765625
1071 | 0.6828387
1072 | 0.6796621
1073 | 0.6803629
1074 | 0.6762354
1075 | 0.6805619
1076 | 0.6833131
1077 | 0.684882
1078 | 0.6757583
1079 | 0.6856133
1080 | 0.6762032
1081 | 0.683071
1082 | 0.6906652
1083 | 0.6847159
1084 | 0.6889402
1085 | 0.6835319
1086 | 0.692605
1087 | 0.6974076
1088 | 0.694357
1089 | 0.7013815
1090 | 0.6994957
1091 | 0.7141376
1092 | 0.7085966
1093 | 0.7152203
1094 | 0.7167447
1095 | 0.7256929
1096 | 0.7447209
1097 | 0.7531394
1098 | 0.7583402
1099 | 0.7854301
1100 | 0.7982217