## Data
200 | 4.59443e-06
201 | 3.05827e-06
202 | 4.376132e-06
203 | 8.639933e-06
204 | 7.204503e-06
205 | 1.619695e-06
206 | 2.726821e-06
207 | 6.040669e-06
208 | 3.413578e-06
209 | 8.009991e-07
210 | -9.980438e-07
211 | 9.956324e-08
212 | 5.957022e-07
213 | 1.980561e-07
214 | 3.853264e-06
215 | 0
216 | -3.143432e-06
217 | -2.546624e-06
218 | 1.367673e-06
219 | 1.851462e-06
220 | -2.235946e-06
221 | -3.199902e-06
222 | -1.063866e-06
223 | -1.542864e-06
224 | -2.308167e-06
225 | 1.248145e-06
226 | 8.61831e-07
227 | -2.672672e-06
228 | -7.619875e-07
229 | 9.50994e-07
230 | -1.898529e-07
231 | -1.611427e-06
232 | -3.028042e-06
233 | -1.984039e-06
234 | -2.358852e-06
235 | -2.73189e-06
236 | -6.588385e-07
237 | 0
238 | -2.442066e-06
239 | -1.313245e-06
240 | -6.555532e-07
241 | -2.616978e-06
242 | -1.306468e-06
243 | 7.45062e-07
244 | -3.715469e-07
245 | -1.112035e-06
246 | -3.696454e-07
247 | -3.038815e-06
248 | -2.020029e-06
249 | 1.0074e-06
250 | -1.369822e-06
251 | -1.367063e-06
252 | -1.819631e-07
253 | -2.72475e-06
254 | -9.979456e-07
255 | -1.63153e-06
256 | -2.355049e-06
257 | -3.620405e-07
258 | -6.331829e-07
259 | -9.038985e-07
260 | 0
261 | -1.808285e-07
262 | -1.808439e-06
263 | -2.260324e-06
264 | -1.175815e-06
265 | -1.175667e-06
266 | -1.447531e-06
267 | 1.81076e-07
268 | 6.344914e-07
269 | -6.348793e-07
270 | 1.814224e-07
271 | 1.995645e-06
272 | 6.35428e-07
273 | 6.353072e-07
274 | 8.169962e-07
275 | 6.357474e-07
276 | -1.816384e-06
277 | -1.362502e-06
278 | -2.725581e-07
279 | 7.264045e-07
280 | -1.181155e-06
281 | -1.181324e-06
282 | 2.271742e-06
283 | 3.088923e-06
284 | -1.090239e-06
285 | -9.082314e-07
286 | -1.544696e-06
287 | -7.267648e-07
288 | 2.996563e-06
289 | 1.361914e-06
290 | 0
291 | -1.179567e-06
292 | 1.814743e-07
293 | -1.2702e-06
294 | 1.723512e-06
295 | 2.90212e-06
296 | -1.006191e-05
297 | -6.884674e-06
298 | -2.720303e-07
299 | 9.067673e-07
300 | -9.964614e-07
301 | -2.263686e-06
302 | 3.531343e-06
303 | -2.716367e-07
304 | -1.539368e-06
305 | -2.806045e-06
306 | 3.617304e-07
307 | 3.255299e-06
308 | 6.331329e-07
309 | 3.616161e-07
310 | 9.943249e-07
311 | 9.038968e-07
312 | 3.612535e-07
313 | -9.034565e-07
314 | 9.028e-07
315 | -2.70786e-07
316 | 4.514137e-07
317 | -5.414536e-07
318 | 3.248972e-06
319 | 1.327358e-05
320 | 2.678985e-05
321 | 4.041838e-05
322 | 6.392628e-05
323 | 0.0001125529
324 | 0.0001896996
325 | 0.0003157736
326 | 0.0005053186
327 | 0.0008231533
328 | 0.001343284
329 | 0.002128711
330 | 0.003203016
331 | 0.004519765
332 | 0.005851971
333 | 0.007089614
334 | 0.008164177
335 | 0.009248054
336 | 0.01066048
337 | 0.01280784
338 | 0.01644392
339 | 0.02260281
340 | 0.03270853
341 | 0.0474802
342 | 0.06255131
343 | 0.06923292
344 | 0.06307358
345 | 0.04958302
346 | 0.03673627
347 | 0.0281991
348 | 0.02349601
349 | 0.02160647
350 | 0.02229648
351 | 0.02674155
352 | 0.0397989
353 | 0.07389339
354 | 0.1149016
355 | 0.1172477
356 | 0.07231372
357 | 0.0286936
358 | 0.01042385
359 | 0.004611115
360 | 0.002451332
361 | 0.001434942
362 | 0.0009171408
363 | 0.0006196554
364 | 0.0004407534
365 | 0.0003199418
366 | 0.0002467464
367 | 0.000189142
368 | 0.0001474244
369 | 0.0001251206
370 | 9.924675e-05
371 | 8.274835e-05
372 | 6.831202e-05
373 | 5.828485e-05
374 | 5.240171e-05
375 | 4.163759e-05
376 | 3.767732e-05
377 | 3.585933e-05
378 | 2.749504e-05
379 | 2.776995e-05
380 | 2.749332e-05
381 | 2.090529e-05
382 | 2.10987e-05
383 | 2.32972e-05
384 | 1.90509e-05
385 | 1.87808e-05
386 | 2.028337e-05
387 | 1.734339e-05
388 | 1.407053e-05
389 | 1.857716e-05
390 | 1.469041e-05
391 | 1.353994e-05
392 | 1.477185e-05
393 | 1.474952e-05
394 | 1.034061e-05
395 | 1.316248e-05
396 | 1.387229e-05
397 | 1.077113e-05
398 | 1.385035e-05
399 | 1.728755e-05
400 | 1.199717e-05
401 | 1.542808e-05
402 | 1.145368e-05
403 | 1.251782e-05
404 | 1.620979e-05
405 | 1.665539e-05
406 | 1.787836e-05
407 | 1.908805e-05
408 | 1.61044e-05
409 | 1.5924e-05
410 | 1.951954e-05
411 | 1.73284e-05
412 | 2.391705e-05
413 | 2.37111e-05
414 | 2.338535e-05
415 | 2.573923e-05
416 | 2.676535e-05
417 | 2.836457e-05
418 | 3.344377e-05
419 | 3.509061e-05
420 | 3.385614e-05
421 | 3.998358e-05
422 | 4.320021e-05
423 | 4.267739e-05
424 | 5.336903e-05
425 | 5.510202e-05
426 | 6.177496e-05
427 | 6.873518e-05
428 | 7.017485e-05
429 | 8.153413e-05
430 | 9.119361e-05
431 | 9.818577e-05
432 | 0.0001110303
433 | 0.0001226418
434 | 0.0001355552
435 | 0.0001551239
436 | 0.0001726965
437 | 0.0001971005
438 | 0.0002223821
439 | 0.0002501478
440 | 0.0002852313
441 | 0.0003257743
442 | 0.0003725202
443 | 0.0004264985
444 | 0.0004899371
445 | 0.0005648711
446 | 0.0006556218
447 | 0.0007602855
448 | 0.0008877746
449 | 0.001044246
450 | 0.001220637
451 | 0.001435908
452 | 0.00169122
453 | 0.002007424
454 | 0.002394644
455 | 0.002863937
456 | 0.003443297
457 | 0.004154542
458 | 0.005025429
459 | 0.00612382
460 | 0.007457492
461 | 0.009141651
462 | 0.01126005
463 | 0.01395029
464 | 0.01737321
465 | 0.02172145
466 | 0.02738434
467 | 0.03470927
468 | 0.0439999
469 | 0.05599237
470 | 0.0717165
471 | 0.0918294
472 | 0.1177037
473 | 0.1511078
474 | 0.1937615
475 | 0.2468038
476 | 0.3114523
477 | 0.3861648
478 | 0.4685833
479 | 0.5561365
480 | 0.642314
481 | 0.7217606
482 | 0.7902485
483 | 0.8469078
484 | 0.8884197
485 | 0.9184263
486 | 0.9386777
487 | 0.9516568
488 | 0.9584662
489 | 0.9632182
490 | 0.9644924
491 | 0.9672296
492 | 0.9693387
493 | 0.9704276
494 | 0.9718705
495 | 0.9743098
496 | 0.9758672
497 | 0.9767411
498 | 0.9780928
499 | 0.9795694
500 | 0.9806563
501 | 0.9809795
502 | 0.9805181
503 | 0.9809564
504 | 0.9803131
505 | 0.9798988
506 | 0.9795785
507 | 0.9792802
508 | 0.9782109
509 | 0.9776521
510 | 0.9777107
511 | 0.9776084
512 | 0.9775232
513 | 0.978119
514 | 0.9782802
515 | 0.9783068
516 | 0.9793223
517 | 0.980146
518 | 0.9806026
519 | 0.9813367
520 | 0.9812532
521 | 0.9812745
522 | 0.9822098
523 | 0.9828106
524 | 0.9829744
525 | 0.982934
526 | 0.9826164
527 | 0.9818999
528 | 0.9815937
529 | 0.9817369
530 | 0.9812573
531 | 0.9808363
532 | 0.9795078
533 | 0.9785748
534 | 0.9779264
535 | 0.9773022
536 | 0.9769768
537 | 0.9765717
538 | 0.9748827
539 | 0.9739031
540 | 0.9735353
541 | 0.9729337
542 | 0.9726635
543 | 0.9731947
544 | 0.9725385
545 | 0.9718176
546 | 0.9718755
547 | 0.9722469
548 | 0.9724681
549 | 0.9740787
550 | 0.9740118
551 | 0.9740745
552 | 0.9748507
553 | 0.9761686
554 | 0.9778408
555 | 0.9794217
556 | 0.9804613
557 | 0.9810295
558 | 0.9815229
559 | 0.9819403
560 | 0.9827141
561 | 0.9824826
562 | 0.9814794
563 | 0.9805081
564 | 0.9787912
565 | 0.9770414
566 | 0.9747103
567 | 0.9721465
568 | 0.969754
569 | 0.9674513
570 | 0.9652192
571 | 0.9630678
572 | 0.9604654
573 | 0.9581326
574 | 0.9549648
575 | 0.950251
576 | 0.9428241
577 | 0.9297022
578 | 0.91058
579 | 0.8835704
580 | 0.8456016
581 | 0.7961208
582 | 0.7355095
583 | 0.6645426
584 | 0.5879421
585 | 0.5096334
586 | 0.4327033
587 | 0.3614705
588 | 0.2985216
589 | 0.244588
590 | 0.1991423
591 | 0.1616298
592 | 0.131468
593 | 0.1069361
594 | 0.08697242
595 | 0.07096931
596 | 0.05812668
597 | 0.04785
598 | 0.0395653
599 | 0.03292344
600 | 0.0275761
601 | 0.02320269
602 | 0.01959935
603 | 0.01664744
604 | 0.01418522
605 | 0.01213093
606 | 0.01043065
607 | 0.009006741
608 | 0.007802979
609 | 0.006791457
610 | 0.005940779
611 | 0.00521446
612 | 0.004596208
613 | 0.004067217
614 | 0.003607637
615 | 0.003205905
616 | 0.002856188
617 | 0.002553998
618 | 0.002292553
619 | 0.002066339
620 | 0.001867054
621 | 0.001691861
622 | 0.001535727
623 | 0.001399733
624 | 0.001277586
625 | 0.001167262
626 | 0.001070005
627 | 0.0009828517
628 | 0.0009046951
629 | 0.0008378488
630 | 0.0007755408
631 | 0.0007198409
632 | 0.0006682652
633 | 0.0006240584
634 | 0.0005815073
635 | 0.0005434062
636 | 0.0005102854
637 | 0.0004774133
638 | 0.0004501148
639 | 0.0004240234
640 | 0.0003985018
641 | 0.0003789388
642 | 0.00036036
643 | 0.0003401155
644 | 0.0003258516
645 | 0.0003084621
646 | 0.0002929411
647 | 0.0002826798
648 | 0.0002681485
649 | 0.0002556067
650 | 0.0002478661
651 | 0.0002357702
652 | 0.0002282572
653 | 0.0002212112
654 | 0.0002124096
655 | 0.0002057518
656 | 0.000199168
657 | 0.0001911893
658 | 0.0001865813
659 | 0.0001823465
660 | 0.0001767918
661 | 0.000171175
662 | 0.0001660096
663 | 0.0001645564
664 | 0.0001613779
665 | 0.0001587032
666 | 0.0001563699
667 | 0.0001514126
668 | 0.0001453971
669 | 0.0001462874
670 | 0.0001466616
671 | 0.0001406764
672 | 0.0001395019
673 | 0.0001380447
674 | 0.0001349194
675 | 0.0001330267
676 | 0.0001331474
677 | 0.0001319863
678 | 0.0001336022
679 | 0.0001295494
680 | 0.0001298383
681 | 0.0001313028
682 | 0.0001306654
683 | 0.0001334831
684 | 0.0001311314
685 | 0.0001287567
686 | 0.0001311024
687 | 0.0001319403
688 | 0.0001321495
689 | 0.0001318158
690 | 0.0001352437
691 | 0.0001346216
692 | 0.00013492
693 | 0.0001338024
694 | 0.0001371105
695 | 0.000137625
696 | 0.0001385052
697 | 0.0001403711
698 | 0.0001416232
699 | 0.0001450523
700 | 0.0001457198
701 | 0.0001543551
702 | 0.0001549706
703 | 0.0001566205
704 | 0.0001579748
705 | 0.0001624122
706 | 0.0001648653
707 | 0.0001707725
708 | 0.0001763335
709 | 0.0001793885
710 | 0.0001824613
711 | 0.0001877599
712 | 0.0001928107
713 | 0.0001943376
714 | 0.0002050464
715 | 0.000209464
716 | 0.0002171534
717 | 0.000225014
718 | 0.0002279138
719 | 0.0002396506
720 | 0.000248179
721 | 0.0002530536
722 | 0.0002664402
723 | 0.0002730259
724 | 0.0002857571
725 | 0.0002989877
726 | 0.0003107817
727 | 0.0003242945
728 | 0.0003372405
729 | 0.0003510317
730 | 0.0003683271
731 | 0.0003863965
732 | 0.0004030796
733 | 0.0004254572
734 | 0.0004454429
735 | 0.0004686662
736 | 0.0004927571
737 | 0.0005206899
738 | 0.0005494301
739 | 0.0005715194
740 | 0.0006162048
741 | 0.0006493349
742 | 0.0006857361
743 | 0.000728409
744 | 0.0007780207
745 | 0.0008285646
746 | 0.0008791567
747 | 0.0009415605
748 | 0.001006989
749 | 0.001075367
750 | 0.001161313
751 | 0.001240219
752 | 0.001334202
753 | 0.00143107
754 | 0.001540632
755 | 0.001658132
756 | 0.001817006
757 | 0.001967933
758 | 0.002133846
759 | 0.002316702
760 | 0.002529209
761 | 0.002767232
762 | 0.003036562
763 | 0.003332912
764 | 0.003670326
765 | 0.0040514
766 | 0.004485295
767 | 0.004976229
768 | 0.005538673
769 | 0.006191159
770 | 0.006922454
771 | 0.007733378
772 | 0.008721738
773 | 0.009851986
774 | 0.01118554
775 | 0.01279044
776 | 0.01467904
777 | 0.01690095
778 | 0.01959646
779 | 0.02279906
780 | 0.02678208
781 | 0.03146068
782 | 0.03751326
783 | 0.04495357
784 | 0.0544243
785 | 0.06684068
786 | 0.08301649
787 | 0.1043034
788 | 0.1327213
789 | 0.1711743
790 | 0.2233077
791 | 0.2946
792 | 0.3921327
793 | 0.5193745
794 | 0.6690688
795 | 0.8210047
796 | 0.928694
797 | 0.9567131
798 | 0.9031402
799 | 0.8012287
800 | 0.6857106
801 | 0.5784066
802 | 0.4887263
803 | 0.4173741
804 | 0.361523
805 | 0.3174722
806 | 0.2823804
807 | 0.2551658
808 | 0.2333246
809 | 0.2163752
810 | 0.2018478
811 | 0.190407
812 | 0.1813138
813 | 0.1740137
814 | 0.1678645
815 | 0.1630535
816 | 0.1591445
817 | 0.1566615
818 | 0.1549002
819 | 0.1538457
820 | 0.1537868
821 | 0.1543161
822 | 0.1551711
823 | 0.1571045
824 | 0.1595331
825 | 0.162681
826 | 0.1666296
827 | 0.1711937
828 | 0.1764027
829 | 0.1827915
830 | 0.1896131
831 | 0.1972643
832 | 0.2060956
833 | 0.2161883
834 | 0.2274079
835 | 0.2394706
836 | 0.2535652
837 | 0.2689124
838 | 0.2863044
839 | 0.3049987
840 | 0.3257562
841 | 0.3489196
842 | 0.3744826
843 | 0.4015988
844 | 0.4318275
845 | 0.4657637
846 | 0.5013038
847 | 0.5393892
848 | 0.5805711
849 | 0.6223168
850 | 0.6652465
851 | 0.7073803
852 | 0.7481242
853 | 0.7891052
854 | 0.8253648
855 | 0.8528209
856 | 0.8762171
857 | 0.8916707
858 | 0.899012
859 | 0.8986284
860 | 0.8794798
861 | 0.8481934
862 | 0.8308733
863 | 0.8109286
864 | 0.7865068
865 | 0.7540829
866 | 0.7196617
867 | 0.6889107
868 | 0.6569823
869 | 0.6295627
870 | 0.6038842
871 | 0.5778497
872 | 0.556298
873 | 0.5346538
874 | 0.5114796
875 | 0.4915472
876 | 0.4748261
877 | 0.4595688
878 | 0.4462188
879 | 0.4304277
880 | 0.4174915
881 | 0.4068294
882 | 0.3946093
883 | 0.3855489
884 | 0.3806127
885 | 0.3733226
886 | 0.3657649
887 | 0.360333
888 | 0.3571903
889 | 0.3579405
890 | 0.3570057
891 | 0.3498513
892 | 0.3447185
893 | 0.3420441
894 | 0.3408115
895 | 0.3429711
896 | 0.3465856
897 | 0.3480001
898 | 0.3485931
899 | 0.351337
900 | 0.3566823
901 | 0.3579847
902 | 0.3606434
903 | 0.3666224
904 | 0.3719044
905 | 0.3785731
906 | 0.3869547
907 | 0.3939662
908 | 0.3996765
909 | 0.4100744
910 | 0.4215195
911 | 0.4292825
912 | 0.4385984
913 | 0.4515546
914 | 0.4646316
915 | 0.4778316
916 | 0.492701
917 | 0.5073691
918 | 0.5212264
919 | 0.5356014
920 | 0.5553867
921 | 0.5753834
922 | 0.5943939
923 | 0.6134967
924 | 0.6333058
925 | 0.6537404
926 | 0.6707337
927 | 0.6955872
928 | 0.7261073
929 | 0.7508996
930 | 0.768891
931 | 0.7883558
932 | 0.8082972
933 | 0.8318702
934 | 0.8502055
935 | 0.8706073
936 | 0.8986298
937 | 0.9174344
938 | 0.9300548
939 | 0.9389094
940 | 0.9568821
941 | 0.9722634
942 | 0.9774321
943 | 0.9817034
944 | 0.9790815
945 | 0.9813535
946 | 0.9769086
947 | 0.9730839
948 | 0.9674366
949 | 0.9546142
950 | 0.9413499
951 | 0.9335989
952 | 0.9258535
953 | 0.9196044
954 | 0.9099398
955 | 0.8920447
956 | 0.8673334
957 | 0.852361
958 | 0.8495312
959 | 0.8294946
960 | 0.8003874
961 | 0.7779044
962 | 0.760249
963 | 0.7475901
964 | 0.737196
965 | 0.721848
966 | 0.7087918
967 | 0.6975686
968 | 0.6855609
969 | 0.6732422
970 | 0.6571763
971 | 0.641104
972 | 0.6321089
973 | 0.6300632
974 | 0.619608
975 | 0.604811
976 | 0.594952
977 | 0.5859156
978 | 0.5797617
979 | 0.5742314
980 | 0.5660847
981 | 0.5600556
982 | 0.5580079
983 | 0.5568419
984 | 0.5472285
985 | 0.5462714
986 | 0.5448236
987 | 0.5357525
988 | 0.5344363
989 | 0.5329583
990 | 0.5322892
991 | 0.5262697
992 | 0.5229179
993 | 0.5246215
994 | 0.5230254
995 | 0.5234562
996 | 0.5257925
997 | 0.5278087
998 | 0.5247478
999 | 0.5234888
1000 | 0.5260614
1001 | 0.5273914
1002 | 0.5318804
1003 | 0.5390118
1004 | 0.5398189
1005 | 0.5433469
1006 | 0.5488465
1007 | 0.5524421
1008 | 0.5555609
1009 | 0.5714552
1010 | 0.5701753
1011 | 0.5673757
1012 | 0.5654755
1013 | 0.5780074
1014 | 0.584313
1015 | 0.5922781
1016 | 0.5978497
1017 | 0.606813
1018 | 0.6123347
1019 | 0.6226789
1020 | 0.6271743
1021 | 0.632374
1022 | 0.641058
1023 | 0.65214
1024 | 0.6638066
1025 | 0.6697243
1026 | 0.6801233
1027 | 0.6905981
1028 | 0.6946893
1029 | 0.7091269
1030 | 0.7176762
1031 | 0.7200959
1032 | 0.7289738
1033 | 0.7438883
1034 | 0.7468201
1035 | 0.7565213
1036 | 0.7664687
1037 | 0.7833098
1038 | 0.7977729
1039 | 0.8008832
1040 | 0.8075972
1041 | 0.8161613
1042 | 0.8189205
1043 | 0.8306668
1044 | 0.8376048
1045 | 0.8351834
1046 | 0.835933
1047 | 0.8416356
1048 | 0.846531
1049 | 0.8597543
1050 | 0.8669372
1051 | 0.8695281
1052 | 0.8649195
1053 | 0.8706915
1054 | 0.8705332
1055 | 0.8770939
1056 | 0.8684638
1057 | 0.8670837
1058 | 0.8741206
1059 | 0.8697673
1060 | 0.8669671
1061 | 0.874454
1062 | 0.8801528
1063 | 0.8726108
1064 | 0.8690116
1065 | 0.8611922
1066 | 0.8549843
1067 | 0.847088
1068 | 0.8275912
1069 | 0.8416966
1070 | 0.8399463
1071 | 0.8282208
1072 | 0.82138
1073 | 0.8090975
1074 | 0.8122749
1075 | 0.8030998
1076 | 0.7984509
1077 | 0.7862225
1078 | 0.792406
1079 | 0.7803137
1080 | 0.7805713
1081 | 0.773759
1082 | 0.7619712
1083 | 0.7618433
1084 | 0.7524745
1085 | 0.7461324
1086 | 0.7444727
1087 | 0.7448682
1088 | 0.7400634
1089 | 0.7309152
1090 | 0.7273294
1091 | 0.7190607
1092 | 0.7189351
1093 | 0.7216917
1094 | 0.7116616
1095 | 0.7081215
1096 | 0.7194467
1097 | 0.7136148
1098 | 0.7300462
1099 | 0.7317621
1100 | 0.7397566