## Data
200 | 7.351089e-06
201 | 9.990348e-06
202 | 3.460198e-06
203 | 8.131702e-07
204 | -2.435325e-06
205 | -5.061547e-06
206 | -4.746689e-06
207 | 1.208134e-06
208 | 5.019967e-06
209 | 7.008743e-07
210 | -3.393349e-06
211 | -7.965059e-06
212 | -7.24771e-06
213 | 2.574729e-06
214 | 4.742479e-06
215 | 4.92656e-07
216 | -2.65227e-06
217 | -2.546624e-06
218 | -2.344582e-06
219 | -1.948908e-06
220 | -2.138731e-06
221 | -2.036301e-06
222 | -2.417878e-06
223 | -4.146446e-06
224 | -3.558425e-06
225 | -4.12848e-06
226 | -5.075227e-06
227 | -4.868081e-06
228 | -2.190714e-06
229 | -1.046093e-06
230 | -1.423897e-06
231 | -3.222854e-06
232 | -5.866832e-06
233 | -4.818382e-06
234 | -7.548328e-07
235 | -9.420312e-08
236 | -1.035318e-06
237 | -1.41078e-06
238 | -1.314959e-06
239 | -1.688458e-06
240 | -1.96666e-06
241 | -2.336588e-06
242 | -3.732766e-07
243 | 9.313275e-08
244 | -1.393301e-06
245 | -1.760722e-06
246 | -1.755816e-06
247 | -1.841706e-07
248 | -1.101834e-06
249 | -1.740055e-06
250 | -1.004536e-06
251 | -1.184788e-06
252 | -5.458895e-07
253 | -1.180725e-06
254 | -1.17939e-06
255 | -1.359608e-06
256 | -6.340517e-07
257 | 1.810203e-07
258 | -1.266366e-06
259 | -1.717407e-06
260 | 1.807751e-07
261 | -3.61657e-07
262 | -1.718017e-06
263 | -2.44115e-06
264 | -4.341472e-06
265 | -3.617436e-06
266 | -1.085648e-06
267 | -1.539146e-06
268 | -8.157747e-07
269 | -1.269759e-06
270 | -1.451379e-06
271 | -5.442668e-07
272 | 8.169788e-07
273 | 8.168236e-07
274 | 9.077736e-08
275 | -9.082105e-07
276 | -5.449153e-07
277 | 5.450007e-07
278 | 1.544496e-06
279 | 8.172051e-07
280 | 1.635445e-06
281 | 7.269684e-07
282 | -1.090436e-06
283 | 0
284 | 1.453652e-06
285 | 1.271524e-06
286 | 9.995092e-07
287 | 0
288 | -6.356346e-07
289 | -3.631772e-07
290 | 2.724383e-07
291 | -9.07359e-08
292 | -4.536857e-07
293 | -2.721856e-07
294 | 1.814223e-06
295 | 2.17659e-06
296 | 1.812957e-07
297 | 2.355283e-06
298 | -5.440605e-07
299 | -3.355039e-06
300 | 1.087049e-06
301 | 3.440802e-06
302 | 1.810945e-07
303 | -1.267638e-06
304 | 1.177163e-06
305 | 2.353457e-06
306 | 2.44168e-06
307 | 2.351049e-06
308 | -9.044755e-08
309 | -2.621717e-06
310 | -1.355897e-06
311 | -3.615587e-07
312 | 2.077207e-06
313 | 5.60143e-06
314 | 6.59044e-06
315 | 4.693623e-06
316 | 8.396294e-06
317 | 1.380707e-05
318 | 2.644302e-05
319 | 4.009163e-05
320 | 5.745838e-05
321 | 9.626431e-05
322 | 0.0001505157
323 | 0.0002462096
324 | 0.0004055088
325 | 0.0006666832
326 | 0.001110386
327 | 0.001844213
328 | 0.003035468
329 | 0.004787687
330 | 0.007195065
331 | 0.01035196
332 | 0.01414153
333 | 0.01848317
334 | 0.02310243
335 | 0.02808819
336 | 0.03371087
337 | 0.04013513
338 | 0.04678747
339 | 0.05137078
340 | 0.05229359
341 | 0.05000944
342 | 0.04709091
343 | 0.0460972
344 | 0.04911935
345 | 0.05800431
346 | 0.07511329
347 | 0.09836391
348 | 0.1185309
349 | 0.1236083
350 | 0.1129491
351 | 0.09742119
352 | 0.08740729
353 | 0.08720892
354 | 0.1000319
355 | 0.1307284
356 | 0.185376
357 | 0.2515225
358 | 0.2907579
359 | 0.275577
360 | 0.2285697
361 | 0.1877609
362 | 0.1716356
363 | 0.1813261
364 | 0.2151225
365 | 0.2537963
366 | 0.2589452
367 | 0.2105769
368 | 0.1403411
369 | 0.08435268
370 | 0.05323943
371 | 0.037347
372 | 0.0292113
373 | 0.02521928
374 | 0.02385114
375 | 0.02474563
376 | 0.02830396
377 | 0.03591876
378 | 0.0513053
379 | 0.0872703
380 | 0.1295548
381 | 0.150448
382 | 0.1304979
383 | 0.08745956
384 | 0.05362226
385 | 0.03506889
386 | 0.02564597
387 | 0.0208679
388 | 0.01868159
389 | 0.01822525
390 | 0.01931037
391 | 0.02227232
392 | 0.0278505
393 | 0.03753966
394 | 0.05207238
395 | 0.06609254
396 | 0.06922257
397 | 0.05738071
398 | 0.03934558
399 | 0.02514236
400 | 0.01679709
401 | 0.01193419
402 | 0.009107347
403 | 0.00741196
404 | 0.006328074
405 | 0.005646883
406 | 0.005250514
407 | 0.005053496
408 | 0.005023339
409 | 0.005113275
410 | 0.005328833
411 | 0.005632699
412 | 0.005981902
413 | 0.006302059
414 | 0.006558799
415 | 0.006632463
416 | 0.00650986
417 | 0.006181984
418 | 0.00570449
419 | 0.005160338
420 | 0.004637677
421 | 0.004156363
422 | 0.003754913
423 | 0.003434961
424 | 0.003187858
425 | 0.003010638
426 | 0.002893259
427 | 0.002835217
428 | 0.002827994
429 | 0.00287609
430 | 0.002967858
431 | 0.003110672
432 | 0.003307234
433 | 0.003558708
434 | 0.00385913
435 | 0.004190616
436 | 0.004521874
437 | 0.004828134
438 | 0.005060262
439 | 0.005159549
440 | 0.005110438
441 | 0.004915731
442 | 0.004605887
443 | 0.004235466
444 | 0.003842326
445 | 0.003455385
446 | 0.003103584
447 | 0.002800763
448 | 0.002543916
449 | 0.002333758
450 | 0.002157062
451 | 0.002017634
452 | 0.001904078
453 | 0.001814095
454 | 0.001750617
455 | 0.00169494
456 | 0.001659113
457 | 0.001638544
458 | 0.001634872
459 | 0.001642501
460 | 0.001658182
461 | 0.001688495
462 | 0.001732155
463 | 0.001789729
464 | 0.001854762
465 | 0.001934915
466 | 0.002032565
467 | 0.002149735
468 | 0.002277405
469 | 0.002430507
470 | 0.002601415
471 | 0.00280206
472 | 0.003026013
473 | 0.00329025
474 | 0.003597782
475 | 0.003956388
476 | 0.004369307
477 | 0.004844672
478 | 0.00540231
479 | 0.006067749
480 | 0.006836317
481 | 0.007753727
482 | 0.00883747
483 | 0.01016548
484 | 0.0117798
485 | 0.01374808
486 | 0.01619514
487 | 0.01924027
488 | 0.02301348
489 | 0.02773157
490 | 0.03366134
491 | 0.04129077
492 | 0.05102595
493 | 0.06361495
494 | 0.08046
495 | 0.1027132
496 | 0.1324438
497 | 0.1712198
498 | 0.2218241
499 | 0.2863169
500 | 0.3658865
501 | 0.4601723
502 | 0.5649327
503 | 0.6732782
504 | 0.7748612
505 | 0.8594079
506 | 0.9224418
507 | 0.9615189
508 | 0.9822909
509 | 0.9905395
510 | 0.9910598
511 | 0.9887442
512 | 0.9854243
513 | 0.983497
514 | 0.9828562
515 | 0.9831631
516 | 0.9846371
517 | 0.9875419
518 | 0.9892226
519 | 0.9907
520 | 0.9907029
521 | 0.9897645
522 | 0.9883701
523 | 0.9867396
524 | 0.9836715
525 | 0.9809265
526 | 0.9781694
527 | 0.9748679
528 | 0.9731457
529 | 0.9723244
530 | 0.9722447
531 | 0.9734288
532 | 0.9743071
533 | 0.9757718
534 | 0.9783721
535 | 0.9818161
536 | 0.9850911
537 | 0.9880217
538 | 0.989724
539 | 0.991543
540 | 0.993209
541 | 0.9944813
542 | 0.9950988
543 | 0.9955857
544 | 0.994528
545 | 0.9937674
546 | 0.9930821
547 | 0.9926652
548 | 0.9920765
549 | 0.9924073
550 | 0.9917712
551 | 0.9917431
552 | 0.9919055
553 | 0.9927632
554 | 0.9937797
555 | 0.9941942
556 | 0.9949324
557 | 0.9949895
558 | 0.9949396
559 | 0.9951608
560 | 0.9948712
561 | 0.9944196
562 | 0.9943108
563 | 0.9944279
564 | 0.9948493
565 | 0.9954754
566 | 0.9954305
567 | 0.9946082
568 | 0.992536
569 | 0.9879525
570 | 0.9792095
571 | 0.964
572 | 0.9395404
573 | 0.9046484
574 | 0.8576857
575 | 0.7981226
576 | 0.7283755
577 | 0.6510751
578 | 0.5707626
579 | 0.4930055
580 | 0.41972
581 | 0.3530359
582 | 0.2948534
583 | 0.2448848
584 | 0.2030236
585 | 0.1684514
586 | 0.1398899
587 | 0.1165539
588 | 0.09750994
589 | 0.08203015
590 | 0.06936722
591 | 0.05896156
592 | 0.05043848
593 | 0.04338081
594 | 0.03747313
595 | 0.03251762
596 | 0.02836853
597 | 0.02487577
598 | 0.02192199
599 | 0.01944075
600 | 0.0173355
601 | 0.01552214
602 | 0.01395268
603 | 0.01260415
604 | 0.01141982
605 | 0.01039045
606 | 0.009494993
607 | 0.008702264
608 | 0.008002595
609 | 0.007399625
610 | 0.006867378
611 | 0.006384685
612 | 0.005964145
613 | 0.0055934
614 | 0.005256125
615 | 0.004956558
616 | 0.004682282
617 | 0.004434478
618 | 0.004217003
619 | 0.004024343
620 | 0.003849074
621 | 0.00369175
622 | 0.003549564
623 | 0.003425081
624 | 0.0033161
625 | 0.003213434
626 | 0.003119515
627 | 0.003033064
628 | 0.002961484
629 | 0.002903121
630 | 0.002847613
631 | 0.002800212
632 | 0.002759048
633 | 0.002724299
634 | 0.002694806
635 | 0.002675923
636 | 0.002659464
637 | 0.00265023
638 | 0.002645921
639 | 0.002646432
640 | 0.002649099
641 | 0.002661992
642 | 0.002677372
643 | 0.002699534
644 | 0.002726609
645 | 0.002760027
646 | 0.002797189
647 | 0.002839608
648 | 0.002890997
649 | 0.002948172
650 | 0.003003744
651 | 0.003072136
652 | 0.003142203
653 | 0.003220106
654 | 0.003306164
655 | 0.003400882
656 | 0.003498322
657 | 0.003605054
658 | 0.003719764
659 | 0.003840715
660 | 0.00396566
661 | 0.00409854
662 | 0.004233669
663 | 0.00438125
664 | 0.004527981
665 | 0.004686234
666 | 0.004845351
667 | 0.005014146
668 | 0.005186704
669 | 0.005355913
670 | 0.005529786
671 | 0.005695405
672 | 0.005854598
673 | 0.006017599
674 | 0.006174129
675 | 0.006331122
676 | 0.006464247
677 | 0.006597708
678 | 0.006716806
679 | 0.006824427
680 | 0.006917548
681 | 0.006988471
682 | 0.007056269
683 | 0.007106473
684 | 0.007147508
685 | 0.007175206
686 | 0.00718333
687 | 0.007193834
688 | 0.007183983
689 | 0.007166943
690 | 0.007149838
691 | 0.007120936
692 | 0.007094361
693 | 0.007068127
694 | 0.007033075
695 | 0.006997261
696 | 0.0069651
697 | 0.006931161
698 | 0.006900631
699 | 0.006880238
700 | 0.006857266
701 | 0.006837571
702 | 0.006835155
703 | 0.006832771
704 | 0.006827478
705 | 0.006831509
706 | 0.006865394
707 | 0.006888302
708 | 0.00691637
709 | 0.006959953
710 | 0.007009008
711 | 0.007078296
712 | 0.00714899
713 | 0.007235707
714 | 0.00733485
715 | 0.007430758
716 | 0.007560895
717 | 0.007684952
718 | 0.007853141
719 | 0.008020049
720 | 0.008198404
721 | 0.008391554
722 | 0.008609463
723 | 0.008854427
724 | 0.009105639
725 | 0.009401043
726 | 0.009705099
727 | 0.01005027
728 | 0.01041606
729 | 0.01080581
730 | 0.01124708
731 | 0.01170907
732 | 0.01223083
733 | 0.01278514
734 | 0.01338193
735 | 0.01406561
736 | 0.01480814
737 | 0.01561617
738 | 0.01650773
739 | 0.01744577
740 | 0.01849461
741 | 0.01966803
742 | 0.02092903
743 | 0.02240051
744 | 0.02393765
745 | 0.02571636
746 | 0.0276408
747 | 0.02980261
748 | 0.03226091
749 | 0.03497706
750 | 0.0380033
751 | 0.04137956
752 | 0.04515496
753 | 0.04952581
754 | 0.05449276
755 | 0.06017679
756 | 0.06675386
757 | 0.07421803
758 | 0.08270407
759 | 0.09229618
760 | 0.103604
761 | 0.1164621
762 | 0.1315937
763 | 0.1492229
764 | 0.1696281
765 | 0.1939305
766 | 0.2213357
767 | 0.2531284
768 | 0.289286
769 | 0.3297791
770 | 0.3740826
771 | 0.421319
772 | 0.4721951
773 | 0.5217538
774 | 0.569304
775 | 0.6110647
776 | 0.6443233
777 | 0.6650103
778 | 0.6744333
779 | 0.6714953
780 | 0.6619179
781 | 0.6427851
782 | 0.6185195
783 | 0.5915032
784 | 0.563296
785 | 0.5346294
786 | 0.5079777
787 | 0.4829221
788 | 0.459513
789 | 0.4390697
790 | 0.4212478
791 | 0.405037
792 | 0.3902372
793 | 0.37785
794 | 0.3669226
795 | 0.3577077
796 | 0.3500681
797 | 0.3435499
798 | 0.338528
799 | 0.3349262
800 | 0.3323635
801 | 0.3307512
802 | 0.3301334
803 | 0.3305112
804 | 0.3321545
805 | 0.3348154
806 | 0.3375645
807 | 0.3424122
808 | 0.3475789
809 | 0.3544205
810 | 0.3613611
811 | 0.3697883
812 | 0.3799039
813 | 0.3910039
814 | 0.4022614
815 | 0.4149936
816 | 0.4295304
817 | 0.4451695
818 | 0.462225
819 | 0.4803062
820 | 0.4992361
821 | 0.5201817
822 | 0.5412027
823 | 0.5646551
824 | 0.588866
825 | 0.6147
826 | 0.6407163
827 | 0.6676089
828 | 0.6931493
829 | 0.720043
830 | 0.7461603
831 | 0.7694915
832 | 0.7926494
833 | 0.8135357
834 | 0.8317323
835 | 0.8468671
836 | 0.8595099
837 | 0.8668745
838 | 0.871655
839 | 0.8720182
840 | 0.8679731
841 | 0.8615448
842 | 0.8507468
843 | 0.8379658
844 | 0.8227667
845 | 0.805329
846 | 0.7854441
847 | 0.7653217
848 | 0.7455411
849 | 0.7235062
850 | 0.701694
851 | 0.6798925
852 | 0.6591905
853 | 0.641371
854 | 0.6226557
855 | 0.602744
856 | 0.5854309
857 | 0.568753
858 | 0.5524531
859 | 0.538027
860 | 0.5209957
861 | 0.5042447
862 | 0.4941179
863 | 0.4840151
864 | 0.474344
865 | 0.4651728
866 | 0.4554457
867 | 0.4485343
868 | 0.4409048
869 | 0.435232
870 | 0.4302663
871 | 0.4264146
872 | 0.4240608
873 | 0.4200149
874 | 0.4184137
875 | 0.4169773
876 | 0.4145246
877 | 0.4139397
878 | 0.415532
879 | 0.4152091
880 | 0.41627
881 | 0.4173765
882 | 0.4182826
883 | 0.4212526
884 | 0.4263512
885 | 0.4276237
886 | 0.4286835
887 | 0.4325513
888 | 0.4397696
889 | 0.4521337
890 | 0.4614917
891 | 0.4624535
892 | 0.464956
893 | 0.4697111
894 | 0.4772834
895 | 0.4893234
896 | 0.5022725
897 | 0.5090075
898 | 0.5165892
899 | 0.5302485
900 | 0.5490472
901 | 0.5620447
902 | 0.5716382
903 | 0.5817682
904 | 0.5956098
905 | 0.611577
906 | 0.6286403
907 | 0.6430512
908 | 0.6553548
909 | 0.6745902
910 | 0.6919466
911 | 0.7013367
912 | 0.7132121
913 | 0.7315067
914 | 0.7485929
915 | 0.7614385
916 | 0.7756987
917 | 0.7879897
918 | 0.7974461
919 | 0.8057617
920 | 0.8161103
921 | 0.8258814
922 | 0.8343037
923 | 0.8417587
924 | 0.8439118
925 | 0.8430182
926 | 0.8385869
927 | 0.8380159
928 | 0.8437893
929 | 0.8439396
930 | 0.8342699
931 | 0.8274935
932 | 0.8145755
933 | 0.8017129
934 | 0.7947245
935 | 0.7852156
936 | 0.7745649
937 | 0.7635585
938 | 0.7490172
939 | 0.7305142
940 | 0.7186585
941 | 0.7114574
942 | 0.6988944
943 | 0.6830501
944 | 0.6675982
945 | 0.6551427
946 | 0.6410508
947 | 0.6296032
948 | 0.6173447
949 | 0.6035275
950 | 0.5935791
951 | 0.5853693
952 | 0.5735943
953 | 0.5614603
954 | 0.5508183
955 | 0.5416514
956 | 0.5324709
957 | 0.5281066
958 | 0.5258946
959 | 0.5162973
960 | 0.4985652
961 | 0.4841707
962 | 0.4749724
963 | 0.4724102
964 | 0.4724606
965 | 0.4682707
966 | 0.4651277
967 | 0.4601843
968 | 0.4534052
969 | 0.4479361
970 | 0.443434
971 | 0.4382936
972 | 0.4343798
973 | 0.4365185
974 | 0.433737
975 | 0.4290831
976 | 0.4267824
977 | 0.4224805
978 | 0.4203359
979 | 0.4216173
980 | 0.4196014
981 | 0.4186624
982 | 0.4202491
983 | 0.4223575
984 | 0.417932
985 | 0.4196309
986 | 0.4216075
987 | 0.4198669
988 | 0.4222195
989 | 0.4249107
990 | 0.4267278
991 | 0.4248908
992 | 0.4238068
993 | 0.4283464
994 | 0.4305008
995 | 0.4308532
996 | 0.4350377
997 | 0.4402652
998 | 0.4409804
999 | 0.4429275
1000 | 0.4484528
1001 | 0.4512551
1002 | 0.4535493
1003 | 0.4572941
1004 | 0.4607798
1005 | 0.4675229
1006 | 0.4727551
1007 | 0.4773252
1008 | 0.4832733
1009 | 0.4969769
1010 | 0.4958756
1011 | 0.4984707
1012 | 0.5005426
1013 | 0.5109869
1014 | 0.5190603
1015 | 0.5242208
1016 | 0.5265816
1017 | 0.5332296
1018 | 0.5436264
1019 | 0.554997
1020 | 0.5559123
1021 | 0.5612714
1022 | 0.567903
1023 | 0.5768251
1024 | 0.5899398
1025 | 0.593554
1026 | 0.6041702
1027 | 0.6104781
1028 | 0.6160711
1029 | 0.6296899
1030 | 0.6352446
1031 | 0.6350492
1032 | 0.6460232
1033 | 0.6580716
1034 | 0.667139
1035 | 0.6732796
1036 | 0.6795737
1037 | 0.6898639
1038 | 0.6967136
1039 | 0.7024754
1040 | 0.7088252
1041 | 0.7108269
1042 | 0.7192041
1043 | 0.7421936
1044 | 0.7436641
1045 | 0.739624
1046 | 0.7350545
1047 | 0.743845
1048 | 0.7527891
1049 | 0.7636462
1050 | 0.7700121
1051 | 0.7750898
1052 | 0.772692
1053 | 0.7770096
1054 | 0.7806148
1055 | 0.7825913
1056 | 0.7874236
1057 | 0.786272
1058 | 0.7951519
1059 | 0.7937592
1060 | 0.7983397
1061 | 0.8070389
1062 | 0.7957331
1063 | 0.7966403
1064 | 0.7965962
1065 | 0.802256
1066 | 0.8078638
1067 | 0.8006668
1068 | 0.7829853
1069 | 0.7958751
1070 | 0.8010907
1071 | 0.7929674
1072 | 0.7864871
1073 | 0.7810634
1074 | 0.7899385
1075 | 0.789652
1076 | 0.7856861
1077 | 0.7864624
1078 | 0.7832768
1079 | 0.7733439
1080 | 0.7831352
1081 | 0.7812231
1082 | 0.7759949
1083 | 0.7748055
1084 | 0.7735254
1085 | 0.7698233
1086 | 0.7694118
1087 | 0.7742874
1088 | 0.7702188
1089 | 0.768025
1090 | 0.7646145
1091 | 0.7589123
1092 | 0.7610403
1093 | 0.7679816
1094 | 0.7572462
1095 | 0.7599191
1096 | 0.7690269
1097 | 0.7678753
1098 | 0.7911097
1099 | 0.7933401
1100 | 0.8088446