## Data
200 | -7.047277e-06
201 | -8.874141e-06
202 | -9.369533e-06
203 | -9.051579e-06
204 | -7.408151e-06
205 | -8.203437e-06
206 | -7.881134e-06
207 | -3.12269e-06
208 | -3.012252e-06
209 | -4.805623e-06
210 | -2.494218e-06
211 | -8.960494e-07
212 | 1.985442e-06
213 | -3.066946e-06
214 | -7.503885e-06
215 | -7.091435e-06
216 | -8.154552e-06
217 | -4.509588e-06
218 | -2.346122e-06
219 | -8.773925e-07
220 | -5.833349e-07
221 | -4.071186e-06
222 | -3.964058e-06
223 | -3.278301e-06
224 | -5.768676e-07
225 | 9.597084e-07
226 | -1.819778e-06
227 | -6.687996e-07
228 | 8.581695e-07
229 | 3.139853e-06
230 | 3.98776e-06
231 | 1.706577e-06
232 | -2.272196e-06
233 | -2.645684e-06
234 | -2.076178e-06
235 | -1.885549e-06
236 | 1.317713e-06
237 | 1.41036e-06
238 | 1.032915e-06
239 | 1.500127e-06
240 | -4.682144e-07
241 | 1.963419e-06
242 | 3.453136e-06
243 | 2.700637e-06
244 | 8.361881e-07
245 | 9.264263e-07
246 | 3.417944e-06
247 | 1.013453e-06
248 | 0
249 | 2.198667e-06
250 | 1.005157e-06
251 | 1.458189e-06
252 | 1.455762e-06
253 | 1.180919e-06
254 | 1.815135e-06
255 | -3.627251e-07
256 | -5.433791e-07
257 | 2.443183e-06
258 | 1.718347e-06
259 | 1.807774e-06
260 | 8.133206e-07
261 | -1.446135e-06
262 | -1.808142e-07
263 | 6.327513e-07
264 | 8.140045e-07
265 | 1.719566e-06
266 | 9.052912e-07
267 | 2.265346e-06
268 | 1.449978e-06
269 | -1.632073e-06
270 | 7.258407e-07
271 | 9.077819e-08
272 | 1.543632e-06
273 | 3.087756e-06
274 | 2.180085e-06
275 | 3.632407e-06
276 | 8.449879e-06
277 | 6.993368e-06
278 | 3.634453e-06
279 | -6.817545e-06
280 | -2.815883e-06
281 | 4.724543e-06
282 | 1.363284e-06
283 | 6.088052e-06
284 | 4.999136e-06
285 | 1.817236e-07
286 | 1.089682e-06
287 | 2.815026e-06
288 | 1.725326e-06
289 | 4.176342e-06
290 | 2.45142e-06
291 | 0
292 | -6.349721e-07
293 | -1.815327e-07
294 | 1.995428e-06
295 | 3.627395e-06
296 | 1.269554e-06
297 | 2.357116e-06
298 | 1.9022e-06
299 | -9.964414e-07
300 | 4.165323e-06
301 | 2.174361e-06
302 | 2.716939e-06
303 | 1.810407e-07
304 | -1.990237e-06
305 | -1.628557e-06
306 | 5.429218e-06
307 | 2.984651e-06
308 | 3.255283e-06
309 | 3.254246e-06
310 | -1.265815e-06
311 | -1.265533e-06
312 | 3.612477e-06
313 | 3.794586e-06
314 | 7.858345e-06
315 | 1.590007e-05
316 | 1.182053e-05
317 | 1.399341e-05
318 | 2.239004e-05
319 | 3.925637e-05
320 | 6.247699e-05
321 | 0.0001072793
322 | 0.0001820197
323 | 0.0003070297
324 | 0.0005225719
325 | 0.0008624432
326 | 0.001359816
327 | 0.002048759
328 | 0.002958663
329 | 0.004070676
330 | 0.005424153
331 | 0.007220644
332 | 0.009764883
333 | 0.01361758
334 | 0.01942646
335 | 0.02730685
336 | 0.03641357
337 | 0.04597941
338 | 0.05588725
339 | 0.06817924
340 | 0.08538566
341 | 0.1077868
342 | 0.1312441
343 | 0.1477561
344 | 0.1543779
345 | 0.1546995
346 | 0.1580203
347 | 0.1725492
348 | 0.2040916
349 | 0.2549287
350 | 0.3173146
351 | 0.3718962
352 | 0.4001752
353 | 0.404383
354 | 0.3992137
355 | 0.4032822
356 | 0.4252216
357 | 0.4643913
358 | 0.511439
359 | 0.5532369
360 | 0.5818446
361 | 0.5995401
362 | 0.6158593
363 | 0.6353139
364 | 0.6479864
365 | 0.6291097
366 | 0.5641969
367 | 0.4647645
368 | 0.3613289
369 | 0.2777063
370 | 0.2209669
371 | 0.1872803
372 | 0.1704174
373 | 0.1665877
374 | 0.1727684
375 | 0.1866846
376 | 0.2017817
377 | 0.2088137
378 | 0.1992056
379 | 0.1684069
380 | 0.1355885
381 | 0.1077817
382 | 0.08743116
383 | 0.07431738
384 | 0.06673808
385 | 0.06335779
386 | 0.06301937
387 | 0.06449145
388 | 0.06575801
389 | 0.06406938
390 | 0.05791958
391 | 0.04802261
392 | 0.03726854
393 | 0.02785695
394 | 0.02067361
395 | 0.01566322
396 | 0.01231441
397 | 0.01005772
398 | 0.008566522
399 | 0.007590899
400 | 0.007015801
401 | 0.006761142
402 | 0.006774949
403 | 0.007052266
404 | 0.007669733
405 | 0.008687382
406 | 0.01021533
407 | 0.01244944
408 | 0.0153683
409 | 0.01834561
410 | 0.02030627
411 | 0.02003217
412 | 0.0174694
413 | 0.01394735
414 | 0.01060329
415 | 0.008014676
416 | 0.006198272
417 | 0.004955247
418 | 0.004099411
419 | 0.003514765
420 | 0.003117985
421 | 0.002846976
422 | 0.002689832
423 | 0.002592759
424 | 0.002578111
425 | 0.002629887
426 | 0.002749439
427 | 0.002950062
428 | 0.003261073
429 | 0.003702898
430 | 0.004333745
431 | 0.005235809
432 | 0.006516245
433 | 0.008336012
434 | 0.01089886
435 | 0.01415385
436 | 0.01766303
437 | 0.02025792
438 | 0.02062603
439 | 0.0186589
440 | 0.0154891
441 | 0.01228715
442 | 0.009708676
443 | 0.007810133
444 | 0.006424192
445 | 0.005435525
446 | 0.004714692
447 | 0.004199103
448 | 0.00383423
449 | 0.003572905
450 | 0.00339408
451 | 0.003281681
452 | 0.003223308
453 | 0.003209734
454 | 0.003245917
455 | 0.003317062
456 | 0.003441881
457 | 0.003617277
458 | 0.003837503
459 | 0.004110056
460 | 0.004450527
461 | 0.004854467
462 | 0.005347877
463 | 0.005942084
464 | 0.006661546
465 | 0.007509973
466 | 0.008527924
467 | 0.009748664
468 | 0.01117915
469 | 0.0128721
470 | 0.01484698
471 | 0.01714618
472 | 0.01982502
473 | 0.0228822
474 | 0.02642219
475 | 0.03044303
476 | 0.03495371
477 | 0.04001781
478 | 0.04562137
479 | 0.05180082
480 | 0.05852957
481 | 0.06596202
482 | 0.07437005
483 | 0.08378089
484 | 0.09469642
485 | 0.1070121
486 | 0.121138
487 | 0.1377211
488 | 0.1570723
489 | 0.1793221
490 | 0.2050347
491 | 0.2353964
492 | 0.2704863
493 | 0.3110141
494 | 0.3578747
495 | 0.4105065
496 | 0.4685654
497 | 0.5305823
498 | 0.5951607
499 | 0.6587059
500 | 0.7193044
501 | 0.7739302
502 | 0.8219937
503 | 0.8607495
504 | 0.8919935
505 | 0.9156693
506 | 0.9308186
507 | 0.9414298
508 | 0.9484276
509 | 0.9507131
510 | 0.951277
511 | 0.9516318
512 | 0.950291
513 | 0.9499126
514 | 0.949816
515 | 0.9491432
516 | 0.9478958
517 | 0.9472126
518 | 0.9470558
519 | 0.947716
520 | 0.9473739
521 | 0.9476604
522 | 0.9472663
523 | 0.9473646
524 | 0.947271
525 | 0.9481465
526 | 0.9490759
527 | 0.9496952
528 | 0.9496818
529 | 0.9500139
530 | 0.9501742
531 | 0.9507429
532 | 0.9517884
533 | 0.9519415
534 | 0.9514739
535 | 0.9517097
536 | 0.9514525
537 | 0.9509575
538 | 0.950833
539 | 0.9505373
540 | 0.9493549
541 | 0.948972
542 | 0.9482024
543 | 0.9466934
544 | 0.9459326
545 | 0.9453984
546 | 0.9448571
547 | 0.9449437
548 | 0.944617
549 | 0.9443598
550 | 0.9453995
551 | 0.946247
552 | 0.9459642
553 | 0.9470174
554 | 0.9479049
555 | 0.9481839
556 | 0.9492621
557 | 0.9503173
558 | 0.9508313
559 | 0.9516683
560 | 0.952266
561 | 0.9520388
562 | 0.9522629
563 | 0.9520475
564 | 0.9510579
565 | 0.9504737
566 | 0.9492065
567 | 0.9477929
568 | 0.9468682
569 | 0.9452171
570 | 0.9440435
571 | 0.9436085
572 | 0.9423798
573 | 0.9413096
574 | 0.9415964
575 | 0.9415216
576 | 0.9416382
577 | 0.9423134
578 | 0.9427066
579 | 0.9436595
580 | 0.9449163
581 | 0.9447185
582 | 0.9443017
583 | 0.9430706
584 | 0.9397097
585 | 0.93435
586 | 0.9256454
587 | 0.9127083
588 | 0.895597
589 | 0.8727355
590 | 0.8444859
591 | 0.8111606
592 | 0.7720035
593 | 0.7270558
594 | 0.6790839
595 | 0.6284949
596 | 0.5763596
597 | 0.5238875
598 | 0.4719831
599 | 0.4231105
600 | 0.3780532
601 | 0.3363472
602 | 0.2983426
603 | 0.264048
604 | 0.2333183
605 | 0.2061034
606 | 0.1822384
607 | 0.161181
608 | 0.142622
609 | 0.1265318
610 | 0.1128373
611 | 0.1008072
612 | 0.09014998
613 | 0.08081171
614 | 0.07269104
615 | 0.06553403
616 | 0.0592078
617 | 0.05365873
618 | 0.04874152
619 | 0.04443626
620 | 0.04072424
621 | 0.03737292
622 | 0.03439204
623 | 0.03173343
624 | 0.0293521
625 | 0.02721939
626 | 0.02533183
627 | 0.02363268
628 | 0.02207608
629 | 0.02069593
630 | 0.01944861
631 | 0.0183347
632 | 0.01733693
633 | 0.01642399
634 | 0.01559328
635 | 0.01482883
636 | 0.0141324
637 | 0.01349504
638 | 0.01292847
639 | 0.01241318
640 | 0.01194566
641 | 0.01151712
642 | 0.01113078
643 | 0.01077553
644 | 0.01045806
645 | 0.01016624
646 | 0.009903414
647 | 0.009672922
648 | 0.00945887
649 | 0.009259293
650 | 0.009096387
651 | 0.008950549
652 | 0.008820394
653 | 0.008719208
654 | 0.00862419
655 | 0.008539196
656 | 0.008474135
657 | 0.00842383
658 | 0.008389697
659 | 0.008377114
660 | 0.008370564
661 | 0.008365453
662 | 0.00838742
663 | 0.008421382
664 | 0.008470844
665 | 0.008539591
666 | 0.008616822
667 | 0.00869632
668 | 0.008794283
669 | 0.008900322
670 | 0.009029051
671 | 0.009172214
672 | 0.009314164
673 | 0.009480024
674 | 0.009659742
675 | 0.009856849
676 | 0.01006041
677 | 0.01028566
678 | 0.01054012
679 | 0.01078012
680 | 0.01104566
681 | 0.01132567
682 | 0.01162611
683 | 0.01192408
684 | 0.01225585
685 | 0.01257874
686 | 0.01292807
687 | 0.01327664
688 | 0.01365352
689 | 0.01400546
690 | 0.01439459
691 | 0.01477196
692 | 0.01515746
693 | 0.01555492
694 | 0.01592363
695 | 0.01630569
696 | 0.01667918
697 | 0.01705629
698 | 0.01742627
699 | 0.01778224
700 | 0.01809937
701 | 0.01844103
702 | 0.01872163
703 | 0.01900231
704 | 0.01926983
705 | 0.01952428
706 | 0.01972149
707 | 0.01994402
708 | 0.02011592
709 | 0.02028673
710 | 0.02043583
711 | 0.02057966
712 | 0.02069554
713 | 0.02078326
714 | 0.02087523
715 | 0.02096376
716 | 0.02104422
717 | 0.02111788
718 | 0.02117023
719 | 0.02126933
720 | 0.0213575
721 | 0.02140942
722 | 0.02148817
723 | 0.02158951
724 | 0.02168317
725 | 0.0218028
726 | 0.02190318
727 | 0.02205478
728 | 0.02223704
729 | 0.02241882
730 | 0.02256311
731 | 0.02277759
732 | 0.02302842
733 | 0.02329057
734 | 0.02356047
735 | 0.02390314
736 | 0.02422806
737 | 0.02464831
738 | 0.02505874
739 | 0.02548493
740 | 0.0260171
741 | 0.0264954
742 | 0.02705832
743 | 0.02768689
744 | 0.02835611
745 | 0.02904678
746 | 0.02986367
747 | 0.03069896
748 | 0.03158077
749 | 0.03254609
750 | 0.03354785
751 | 0.03469247
752 | 0.03584
753 | 0.03711108
754 | 0.03849254
755 | 0.04001728
756 | 0.04160093
757 | 0.0433817
758 | 0.04520613
759 | 0.04723852
760 | 0.04930866
761 | 0.05157262
762 | 0.05398989
763 | 0.05672159
764 | 0.05958145
765 | 0.06261114
766 | 0.06601888
767 | 0.06950564
768 | 0.07333275
769 | 0.07752275
770 | 0.08194387
771 | 0.08660245
772 | 0.09166204
773 | 0.0970291
774 | 0.1029228
775 | 0.1090807
776 | 0.1157678
777 | 0.1226886
778 | 0.1304829
779 | 0.138448
780 | 0.1465839
781 | 0.1553165
782 | 0.1642525
783 | 0.1738662
784 | 0.1835129
785 | 0.1940382
786 | 0.2041178
787 | 0.2146187
788 | 0.2255715
789 | 0.2359157
790 | 0.2460666
791 | 0.2560086
792 | 0.265587
793 | 0.274867
794 | 0.2844929
795 | 0.2930852
796 | 0.3001828
797 | 0.3075437
798 | 0.3142721
799 | 0.3196278
800 | 0.3250767
801 | 0.3295608
802 | 0.3331988
803 | 0.3365619
804 | 0.3394269
805 | 0.3414105
806 | 0.3438619
807 | 0.3457153
808 | 0.3475567
809 | 0.3488528
810 | 0.3502424
811 | 0.3514904
812 | 0.3528697
813 | 0.3539344
814 | 0.3557959
815 | 0.3579392
816 | 0.3598565
817 | 0.3618856
818 | 0.3647042
819 | 0.3674598
820 | 0.3700202
821 | 0.3741649
822 | 0.3783005
823 | 0.3825605
824 | 0.387334
825 | 0.3923728
826 | 0.3983207
827 | 0.4047285
828 | 0.4115967
829 | 0.4187901
830 | 0.4269333
831 | 0.4355114
832 | 0.444952
833 | 0.4540089
834 | 0.4640837
835 | 0.4757192
836 | 0.4878857
837 | 0.4992974
838 | 0.5126643
839 | 0.5257882
840 | 0.5387309
841 | 0.5537366
842 | 0.5691276
843 | 0.5857844
844 | 0.6019166
845 | 0.6183701
846 | 0.6354533
847 | 0.6522706
848 | 0.6693745
849 | 0.6873612
850 | 0.7041645
851 | 0.718964
852 | 0.7365695
853 | 0.7536523
854 | 0.7711862
855 | 0.7839841
856 | 0.7974719
857 | 0.8107414
858 | 0.8217222
859 | 0.8321986
860 | 0.8370569
861 | 0.8402483
862 | 0.847206
863 | 0.8522775
864 | 0.8480789
865 | 0.842102
866 | 0.847195
867 | 0.8489851
868 | 0.8430412
869 | 0.8339416
870 | 0.8278271
871 | 0.8243974
872 | 0.81186
873 | 0.8011412
874 | 0.7869456
875 | 0.7798105
876 | 0.771163
877 | 0.7608705
878 | 0.7541525
879 | 0.74221
880 | 0.7292699
881 | 0.7233464
882 | 0.7088115
883 | 0.6905992
884 | 0.6758332
885 | 0.6624543
886 | 0.652041
887 | 0.6480979
888 | 0.6439415
889 | 0.6325198
890 | 0.6234308
891 | 0.6168796
892 | 0.6056907
893 | 0.5975066
894 | 0.5929288
895 | 0.5828037
896 | 0.5745416
897 | 0.5680728
898 | 0.5640977
899 | 0.5646427
900 | 0.5639895
901 | 0.5567648
902 | 0.5490377
903 | 0.5463642
904 | 0.5409582
905 | 0.5366104
906 | 0.5326572
907 | 0.5290975
908 | 0.5297609
909 | 0.5300663
910 | 0.5287758
911 | 0.5260152
912 | 0.5246727
913 | 0.5236276
914 | 0.5179851
915 | 0.5171849
916 | 0.518418
917 | 0.5162256
918 | 0.5150461
919 | 0.5171471
920 | 0.5190912
921 | 0.5183086
922 | 0.518945
923 | 0.5197791
924 | 0.5187314
925 | 0.5178391
926 | 0.5213663
927 | 0.5214093
928 | 0.5206054
929 | 0.5218835
930 | 0.521208
931 | 0.5217161
932 | 0.5226894
933 | 0.5244356
934 | 0.5228605
935 | 0.5234208
936 | 0.5270065
937 | 0.5261167
938 | 0.5265855
939 | 0.5289474
940 | 0.5324916
941 | 0.5327512
942 | 0.5266156
943 | 0.5233592
944 | 0.5286906
945 | 0.5317613
946 | 0.5300107
947 | 0.530917
948 | 0.5306597
949 | 0.5357599
950 | 0.542875
951 | 0.5394608
952 | 0.5288358
953 | 0.5233241
954 | 0.522724
955 | 0.5280362
956 | 0.5314988
957 | 0.5283999
958 | 0.5258207
959 | 0.527998
960 | 0.5263407
961 | 0.5247482
962 | 0.5237193
963 | 0.5285797
964 | 0.530087
965 | 0.5293814
966 | 0.5267521
967 | 0.5286074
968 | 0.5279526
969 | 0.5232066
970 | 0.5247643
971 | 0.5262468
972 | 0.5254626
973 | 0.5296111
974 | 0.5236576
975 | 0.5227998
976 | 0.5270457
977 | 0.5240413
978 | 0.5242312
979 | 0.5288183
980 | 0.527539
981 | 0.5254713
982 | 0.5255893
983 | 0.5276576
984 | 0.5293842
985 | 0.5312065
986 | 0.5343482
987 | 0.5365552
988 | 0.5372217
989 | 0.5375094
990 | 0.5366144
991 | 0.536826
992 | 0.5400395
993 | 0.5427756
994 | 0.5384614
995 | 0.5460532
996 | 0.5494443
997 | 0.5524831
998 | 0.5509053
999 | 0.5490498
1000 | 0.5577006
1001 | 0.5643888
1002 | 0.5635221
1003 | 0.5704907
1004 | 0.5747997
1005 | 0.5697938
1006 | 0.5655987
1007 | 0.5718108
1008 | 0.5773949
1009 | 0.578841
1010 | 0.5798787
1011 | 0.5866178
1012 | 0.5952724
1013 | 0.6011629
1014 | 0.5976921
1015 | 0.6034784
1016 | 0.6045728
1017 | 0.6103873
1018 | 0.6095233
1019 | 0.6128598
1020 | 0.6198677
1021 | 0.6211769
1022 | 0.6232074
1023 | 0.6278662
1024 | 0.6324347
1025 | 0.633266
1026 | 0.632942
1027 | 0.6392336
1028 | 0.6448148
1029 | 0.6473511
1030 | 0.6434579
1031 | 0.6455973
1032 | 0.6451399
1033 | 0.6447198
1034 | 0.6524249
1035 | 0.6560824
1036 | 0.6555126
1037 | 0.6621515
1038 | 0.6621526
1039 | 0.6633881
1040 | 0.6552146
1041 | 0.6469917
1042 | 0.6484126
1043 | 0.6518883
1044 | 0.6579016
1045 | 0.6619442
1046 | 0.6554325
1047 | 0.6544765
1048 | 0.6500283
1049 | 0.6484463
1050 | 0.6451429
1051 | 0.6456955
1052 | 0.6403817
1053 | 0.64302
1054 | 0.6351494
1055 | 0.6318222
1056 | 0.6270539
1057 | 0.6211182
1058 | 0.6253707
1059 | 0.6195248
1060 | 0.6190257
1061 | 0.6142493
1062 | 0.6105614
1063 | 0.6071904
1064 | 0.5969409
1065 | 0.5871059
1066 | 0.5881965
1067 | 0.5843099
1068 | 0.5743353
1069 | 0.5711899
1070 | 0.567903
1071 | 0.5618722
1072 | 0.5533177
1073 | 0.5553852
1074 | 0.5515505
1075 | 0.5462182
1076 | 0.5377657
1077 | 0.538582
1078 | 0.5358804
1079 | 0.5237446
1080 | 0.5129336
1081 | 0.5153773
1082 | 0.5113686
1083 | 0.5067316
1084 | 0.505398
1085 | 0.5028259
1086 | 0.494846
1087 | 0.493374
1088 | 0.4875787
1089 | 0.4845481
1090 | 0.4818777
1091 | 0.4789945
1092 | 0.4718825
1093 | 0.468356
1094 | 0.4665518
1095 | 0.4622276
1096 | 0.4609158
1097 | 0.4585115
1098 | 0.4549451
1099 | 0.4526079
1100 | 0.4497277