## Data
200 | -1.174132e-05
201 | -9.276752e-06
202 | -5.699149e-06
203 | -7.928409e-06
204 | -1.146632e-05
205 | -8.908324e-06
206 | -7.978477e-06
207 | -3.825757e-06
208 | 2.409584e-06
209 | -3.404247e-06
210 | -1.097848e-05
211 | -5.774668e-06
212 | 1.787107e-06
213 | -2.376673e-06
214 | -5.730496e-06
215 | -8.867808e-07
216 | -3.339896e-06
217 | -7.05219e-06
218 | -2.735345e-06
219 | -2.143799e-06
220 | -7.193914e-06
221 | -5.91497e-06
222 | -6.189767e-06
223 | -7.714319e-06
224 | -5.770418e-06
225 | -3.360391e-06
226 | -3.255806e-06
227 | -5.345344e-06
228 | -5.143415e-06
229 | -1.331392e-06
230 | -9.492647e-08
231 | -1.990586e-06
232 | -1.892526e-06
233 | -1.889561e-06
234 | -4.812059e-06
235 | -4.898562e-06
236 | -1.223557e-06
237 | -3.762079e-07
238 | -3.475248e-06
239 | -3.658326e-06
240 | -2.15396e-06
241 | -2.710442e-06
242 | -2.519617e-06
243 | -1.490124e-06
244 | -5.573203e-07
245 | -1.390043e-06
246 | -2.125461e-06
247 | -2.210048e-06
248 | -1.469112e-06
249 | -7.326547e-07
250 | 0
251 | 8.20238e-07
252 | -2.092576e-06
253 | -3.45135e-06
254 | 1.088668e-06
255 | 1.268968e-06
256 | -1.902155e-06
257 | -1.538672e-06
258 | 2.713641e-07
259 | -2.259746e-06
260 | -8.134882e-07
261 | 2.712428e-07
262 | -1.808439e-06
263 | -1.53702e-06
264 | -2.170736e-06
265 | -1.808718e-06
266 | -9.047071e-08
267 | -2.71614e-07
268 | -8.157747e-07
269 | -1.179061e-06
270 | -3.628449e-07
271 | -6.349779e-07
272 | -6.35428e-07
273 | 2.087438e-06
274 | 5.446642e-07
275 | -1.453137e-06
276 | -2.724577e-07
277 | 6.358342e-07
278 | 9.085268e-08
279 | 6.35604e-07
280 | -4.542902e-07
281 | 7.269684e-07
282 | -2.453482e-06
283 | -2.271267e-06
284 | 2.634744e-06
285 | 2.452225e-06
286 | -2.362476e-06
287 | -9.993016e-07
288 | 1.271269e-06
289 | 1.361914e-06
290 | 9.989402e-07
291 | 1.088831e-06
292 | -3.1758e-06
293 | -1.088742e-06
294 | 3.628446e-07
295 | 3.62765e-07
296 | 2.719436e-07
297 | 9.058782e-07
298 | -1.269475e-06
299 | -2.901655e-06
300 | 8.152866e-07
301 | -8.14927e-07
302 | -8.149253e-07
303 | -3.621822e-07
304 | 1.086612e-06
305 | 1.538799e-06
306 | -7.234608e-07
307 | 1.62765e-06
308 | 1.175818e-06
309 | -2.440909e-06
310 | -2.802188e-06
311 | -1.265456e-06
312 | 1.535327e-06
313 | 5.962813e-06
314 | 2.97924e-06
315 | 9.026199e-07
316 | 3.882158e-06
317 | 1.082907e-06
318 | -4.241713e-06
319 | 2.708894e-06
320 | 1.461265e-05
321 | 2.147226e-05
322 | 3.738062e-05
323 | 5.537461e-05
324 | 8.697191e-05
325 | 0.0001192822
326 | 0.0001806831
327 | 0.0002834825
328 | 0.0004665794
329 | 0.000795398
330 | 0.001379253
331 | 0.002417011
332 | 0.004052665
333 | 0.006481892
334 | 0.00966175
335 | 0.01333347
336 | 0.01673987
337 | 0.01913881
338 | 0.02044157
339 | 0.02133611
340 | 0.02313846
341 | 0.02735067
342 | 0.03586113
343 | 0.04971989
344 | 0.06461541
345 | 0.07041264
346 | 0.06220281
347 | 0.04747321
348 | 0.03576788
349 | 0.02995253
350 | 0.02936955
351 | 0.03424592
352 | 0.04754565
353 | 0.07966475
354 | 0.1446546
355 | 0.2287248
356 | 0.2809136
357 | 0.2722639
358 | 0.2435546
359 | 0.2470465
360 | 0.2870937
361 | 0.311458
362 | 0.2683361
363 | 0.1800103
364 | 0.1026701
365 | 0.06130292
366 | 0.04282089
367 | 0.03557809
368 | 0.03498436
369 | 0.04106956
370 | 0.05887638
371 | 0.1087014
372 | 0.2049385
373 | 0.2913349
374 | 0.2700673
375 | 0.1713733
376 | 0.08982898
377 | 0.05617591
378 | 0.04465096
379 | 0.04442003
380 | 0.05536215
381 | 0.08687291
382 | 0.1404164
383 | 0.1769239
384 | 0.1512908
385 | 0.08823361
386 | 0.04314875
387 | 0.02380115
388 | 0.01583952
389 | 0.0122787
390 | 0.01083701
391 | 0.01079611
392 | 0.01213662
393 | 0.01580716
394 | 0.02503611
395 | 0.04606931
396 | 0.07150814
397 | 0.07372651
398 | 0.04760692
399 | 0.0217794
400 | 0.0104206
401 | 0.005970931
402 | 0.003970549
403 | 0.002937721
404 | 0.002346544
405 | 0.00201354
406 | 0.00181919
407 | 0.001732439
408 | 0.001740331
409 | 0.001832579
410 | 0.002017722
411 | 0.002327108
412 | 0.00282485
413 | 0.003580815
414 | 0.004731665
415 | 0.006359961
416 | 0.008370535
417 | 0.01014916
418 | 0.01084
419 | 0.01013654
420 | 0.008615598
421 | 0.007017381
422 | 0.005774369
423 | 0.004908864
424 | 0.00437109
425 | 0.004065461
426 | 0.003960432
427 | 0.004006166
428 | 0.004216791
429 | 0.004589619
430 | 0.005120832
431 | 0.005829912
432 | 0.006661292
433 | 0.007525261
434 | 0.008228163
435 | 0.008599069
436 | 0.008530545
437 | 0.008075977
438 | 0.007420619
439 | 0.00671772
440 | 0.006107789
441 | 0.005621328
442 | 0.005275308
443 | 0.005078014
444 | 0.005018611
445 | 0.005082882
446 | 0.005271697
447 | 0.005562812
448 | 0.005950125
449 | 0.006387067
450 | 0.006819108
451 | 0.007128921
452 | 0.007263025
453 | 0.007131199
454 | 0.006765024
455 | 0.006215216
456 | 0.005592032
457 | 0.004979142
458 | 0.004448405
459 | 0.004004819
460 | 0.00365219
461 | 0.003389104
462 | 0.003203934
463 | 0.00309352
464 | 0.003049486
465 | 0.003065041
466 | 0.003149375
467 | 0.003301188
468 | 0.003519564
469 | 0.003814971
470 | 0.004190962
471 | 0.004630348
472 | 0.005100581
473 | 0.005559617
474 | 0.005909024
475 | 0.006057391
476 | 0.005939073
477 | 0.005568943
478 | 0.005026958
479 | 0.004413471
480 | 0.003816722
481 | 0.00328083
482 | 0.002826708
483 | 0.002457247
484 | 0.002152814
485 | 0.001910155
486 | 0.001720191
487 | 0.001570794
488 | 0.001452085
489 | 0.001367738
490 | 0.001298324
491 | 0.001249381
492 | 0.001217397
493 | 0.001197743
494 | 0.001193802
495 | 0.001202549
496 | 0.001222229
497 | 0.001251539
498 | 0.001298415
499 | 0.001360066
500 | 0.001435091
501 | 0.001528614
502 | 0.001645485
503 | 0.001782994
504 | 0.001948625
505 | 0.002151598
506 | 0.002399282
507 | 0.002695856
508 | 0.00305726
509 | 0.003494992
510 | 0.004021281
511 | 0.004672567
512 | 0.005476552
513 | 0.006486007
514 | 0.007754046
515 | 0.009352447
516 | 0.01143843
517 | 0.01413817
518 | 0.01762865
519 | 0.0222346
520 | 0.0283017
521 | 0.03641483
522 | 0.04732115
523 | 0.06239614
524 | 0.08342297
525 | 0.1125743
526 | 0.1533089
527 | 0.2085666
528 | 0.2822643
529 | 0.3766362
530 | 0.4891538
531 | 0.6116091
532 | 0.7301606
533 | 0.8325016
534 | 0.9088977
535 | 0.9567858
536 | 0.9805965
537 | 0.9888746
538 | 0.9873256
539 | 0.9836481
540 | 0.9803459
541 | 0.9779351
542 | 0.9778699
543 | 0.9802069
544 | 0.9819249
545 | 0.9844034
546 | 0.9874219
547 | 0.9892857
548 | 0.9904562
549 | 0.9916672
550 | 0.9904435
551 | 0.989215
552 | 0.9885291
553 | 0.9873261
554 | 0.9861987
555 | 0.9852384
556 | 0.9841654
557 | 0.9836996
558 | 0.9837871
559 | 0.9838749
560 | 0.9840608
561 | 0.9840776
562 | 0.9842469
563 | 0.9849401
564 | 0.9854751
565 | 0.9865924
566 | 0.9882897
567 | 0.9895041
568 | 0.9901552
569 | 0.9898337
570 | 0.9864619
571 | 0.9771033
572 | 0.9590476
573 | 0.9290116
574 | 0.8823584
575 | 0.8182091
576 | 0.7390328
577 | 0.6478875
578 | 0.5521834
579 | 0.4604745
580 | 0.3762051
581 | 0.3024139
582 | 0.2412247
583 | 0.1913309
584 | 0.151573
585 | 0.1206327
586 | 0.0962637
587 | 0.07705802
588 | 0.06219019
589 | 0.0506605
590 | 0.04153192
591 | 0.0342896
592 | 0.02857526
593 | 0.02396674
594 | 0.02020735
595 | 0.01714392
596 | 0.01464483
597 | 0.012591
598 | 0.01089349
599 | 0.009498125
600 | 0.00832695
601 | 0.007338654
602 | 0.006499215
603 | 0.005788224
604 | 0.005177458
605 | 0.004652444
606 | 0.004202984
607 | 0.003809992
608 | 0.003466707
609 | 0.003173028
610 | 0.002918303
611 | 0.00269726
612 | 0.00250174
613 | 0.002324415
614 | 0.002169205
615 | 0.002034582
616 | 0.001914123
617 | 0.001802842
618 | 0.00170663
619 | 0.001621021
620 | 0.001546801
621 | 0.001479231
622 | 0.00141845
623 | 0.00136745
624 | 0.001321937
625 | 0.001280939
626 | 0.001243269
627 | 0.001210983
628 | 0.001183167
629 | 0.001159549
630 | 0.001140166
631 | 0.001124348
632 | 0.001112728
633 | 0.001101849
634 | 0.001094961
635 | 0.001093777
636 | 0.001095058
637 | 0.001096471
638 | 0.001100026
639 | 0.00111112
640 | 0.001122711
641 | 0.001136137
642 | 0.001152609
643 | 0.001178054
644 | 0.001203732
645 | 0.001233424
646 | 0.001266415
647 | 0.001303449
648 | 0.001346852
649 | 0.001394172
650 | 0.001448515
651 | 0.001505452
652 | 0.001571779
653 | 0.001642218
654 | 0.001719026
655 | 0.001806411
656 | 0.001902944
657 | 0.002009098
658 | 0.002124756
659 | 0.002248149
660 | 0.002380633
661 | 0.002528984
662 | 0.002692018
663 | 0.002867281
664 | 0.003048147
665 | 0.003247997
666 | 0.003464098
667 | 0.00369081
668 | 0.003922334
669 | 0.004162164
670 | 0.004408146
671 | 0.004645709
672 | 0.004884937
673 | 0.005113156
674 | 0.005333464
675 | 0.005539563
676 | 0.005708251
677 | 0.0058541
678 | 0.005968381
679 | 0.00605212
680 | 0.006105362
681 | 0.006120587
682 | 0.006110931
683 | 0.00608468
684 | 0.006030526
685 | 0.005964994
686 | 0.005882871
687 | 0.005788724
688 | 0.005692823
689 | 0.005598749
690 | 0.005513398
691 | 0.005417191
692 | 0.00533525
693 | 0.005254953
694 | 0.005178201
695 | 0.005108084
696 | 0.005051432
697 | 0.005002324
698 | 0.004966942
699 | 0.00493431
700 | 0.004918949
701 | 0.004915255
702 | 0.004919915
703 | 0.004936794
704 | 0.004968282
705 | 0.005005193
706 | 0.005052973
707 | 0.005122922
708 | 0.005196191
709 | 0.005288383
710 | 0.005400804
711 | 0.005519636
712 | 0.005656708
713 | 0.005811266
714 | 0.005984155
715 | 0.006167159
716 | 0.006404174
717 | 0.006647163
718 | 0.006917087
719 | 0.007225786
720 | 0.007548764
721 | 0.007915892
722 | 0.008325792
723 | 0.008789281
724 | 0.009282356
725 | 0.00985768
726 | 0.01047705
727 | 0.01118224
728 | 0.01196675
729 | 0.01282147
730 | 0.01379689
731 | 0.01489458
732 | 0.01612066
733 | 0.0175528
734 | 0.01908502
735 | 0.0209082
736 | 0.02299623
737 | 0.02536354
738 | 0.0280872
739 | 0.03120436
740 | 0.03484995
741 | 0.03900342
742 | 0.04391259
743 | 0.04975469
744 | 0.0565301
745 | 0.06467927
746 | 0.07447723
747 | 0.08611842
748 | 0.1002384
749 | 0.1170213
750 | 0.137356
751 | 0.1616485
752 | 0.191003
753 | 0.2267954
754 | 0.269797
755 | 0.3205566
756 | 0.3778003
757 | 0.4410147
758 | 0.5057113
759 | 0.5656708
760 | 0.6182365
761 | 0.6557297
762 | 0.6748069
763 | 0.676256
764 | 0.6624273
765 | 0.6358721
766 | 0.6036844
767 | 0.5698369
768 | 0.5349586
769 | 0.5025944
770 | 0.4739815
771 | 0.4487143
772 | 0.425991
773 | 0.4072277
774 | 0.3909989
775 | 0.3775882
776 | 0.367241
777 | 0.358795
778 | 0.3524677
779 | 0.3477569
780 | 0.3465619
781 | 0.3459573
782 | 0.3470503
783 | 0.3500268
784 | 0.3547017
785 | 0.3609004
786 | 0.3687364
787 | 0.3787301
788 | 0.3898502
789 | 0.4033664
790 | 0.4189029
791 | 0.4354615
792 | 0.454389
793 | 0.4760566
794 | 0.4992558
795 | 0.525989
796 | 0.5539867
797 | 0.5841228
798 | 0.6167684
799 | 0.6504748
800 | 0.6850019
801 | 0.7207619
802 | 0.7563683
803 | 0.7910032
804 | 0.8235472
805 | 0.8545949
806 | 0.8779034
807 | 0.8987563
808 | 0.9120629
809 | 0.920103
810 | 0.9209132
811 | 0.9146712
812 | 0.9021754
813 | 0.8848766
814 | 0.8631062
815 | 0.8366829
816 | 0.8088358
817 | 0.7795346
818 | 0.7494968
819 | 0.7199751
820 | 0.6907253
821 | 0.6627991
822 | 0.6354813
823 | 0.6098101
824 | 0.5854976
825 | 0.5634425
826 | 0.5433313
827 | 0.5236371
828 | 0.5055639
829 | 0.490209
830 | 0.4758426
831 | 0.4625669
832 | 0.4505104
833 | 0.4396717
834 | 0.4306277
835 | 0.4218419
836 | 0.4142732
837 | 0.407824
838 | 0.4026603
839 | 0.397688
840 | 0.3937167
841 | 0.3906507
842 | 0.3877972
843 | 0.3861475
844 | 0.385538
845 | 0.384724
846 | 0.3853593
847 | 0.3867843
848 | 0.3881954
849 | 0.3901481
850 | 0.3932884
851 | 0.3961215
852 | 0.3999378
853 | 0.4055614
854 | 0.4109503
855 | 0.4151801
856 | 0.421243
857 | 0.4286294
858 | 0.4354405
859 | 0.4430161
860 | 0.4509879
861 | 0.459907
862 | 0.4707056
863 | 0.4824919
864 | 0.4934329
865 | 0.5040701
866 | 0.5135908
867 | 0.5254099
868 | 0.5372285
869 | 0.5514042
870 | 0.5651761
871 | 0.5770445
872 | 0.5911173
873 | 0.6041052
874 | 0.6195402
875 | 0.6298505
876 | 0.643371
877 | 0.6594478
878 | 0.6743796
879 | 0.6851639
880 | 0.6989189
881 | 0.7113253
882 | 0.7197984
883 | 0.7294703
884 | 0.7434812
885 | 0.7516932
886 | 0.7573447
887 | 0.7671183
888 | 0.7789785
889 | 0.7978625
890 | 0.812818
891 | 0.8113582
892 | 0.8047581
893 | 0.8010859
894 | 0.801799
895 | 0.8120146
896 | 0.8238811
897 | 0.8340605
898 | 0.8420441
899 | 0.8527917
900 | 0.8632896
901 | 0.854282
902 | 0.8487244
903 | 0.8542295
904 | 0.857296
905 | 0.8597395
906 | 0.8640015
907 | 0.8656625
908 | 0.8636965
909 | 0.8661075
910 | 0.870097
911 | 0.8714405
912 | 0.8730525
913 | 0.8747565
914 | 0.8743774
915 | 0.8760169
916 | 0.8838112
917 | 0.8859342
918 | 0.8810171
919 | 0.8778968
920 | 0.8794698
921 | 0.8876403
922 | 0.8918645
923 | 0.8918391
924 | 0.8916137
925 | 0.8911892
926 | 0.8880587
927 | 0.8897067
928 | 0.8904112
929 | 0.8916357
930 | 0.8887355
931 | 0.8849538
932 | 0.8815652
933 | 0.8775275
934 | 0.8806553
935 | 0.8796223
936 | 0.8782802
937 | 0.8682724
938 | 0.8581608
939 | 0.8527073
940 | 0.852241
941 | 0.8488235
942 | 0.8384981
943 | 0.8286894
944 | 0.823205
945 | 0.8177416
946 | 0.8086708
947 | 0.8017339
948 | 0.7904834
949 | 0.7830477
950 | 0.7789314
951 | 0.770507
952 | 0.7594746
953 | 0.7503377
954 | 0.7420509
955 | 0.7348667
956 | 0.7258918
957 | 0.7230778
958 | 0.722833
959 | 0.7081758
960 | 0.6853951
961 | 0.6686309
962 | 0.6570804
963 | 0.65549
964 | 0.6554364
965 | 0.6519738
966 | 0.6497907
967 | 0.6418644
968 | 0.6319033
969 | 0.6239843
970 | 0.6176434
971 | 0.607839
972 | 0.6012082
973 | 0.6029572
974 | 0.5996392
975 | 0.5888917
976 | 0.5852324
977 | 0.5797462
978 | 0.5754373
979 | 0.5732281
980 | 0.5676166
981 | 0.5652336
982 | 0.5648634
983 | 0.5671815
984 | 0.5587748
985 | 0.5603665
986 | 0.5631728
987 | 0.5544001
988 | 0.5559701
989 | 0.5582108
990 | 0.5583519
991 | 0.5533248
992 | 0.5510868
993 | 0.5560954
994 | 0.5563285
995 | 0.5553483
996 | 0.5572985
997 | 0.5644779
998 | 0.5626744
999 | 0.5618787
1000 | 0.5659949
1001 | 0.5688277
1002 | 0.5719816
1003 | 0.5766397
1004 | 0.5768641
1005 | 0.5827903
1006 | 0.5890185
1007 | 0.5941963
1008 | 0.5993228
1009 | 0.6145723
1010 | 0.609015
1011 | 0.6079968
1012 | 0.6127641
1013 | 0.6292561
1014 | 0.6358685
1015 | 0.6400148
1016 | 0.6441422
1017 | 0.6556135
1018 | 0.6619927
1019 | 0.6702482
1020 | 0.6714087
1021 | 0.677978
1022 | 0.6896265
1023 | 0.7013444
1024 | 0.7097007
1025 | 0.7147741
1026 | 0.7201473
1027 | 0.7248101
1028 | 0.7347172
1029 | 0.7469774
1030 | 0.7487642
1031 | 0.7524043
1032 | 0.7624234
1033 | 0.776288
1034 | 0.7815093
1035 | 0.7855712
1036 | 0.7868068
1037 | 0.795767
1038 | 0.8075552
1039 | 0.8127425
1040 | 0.8198964
1041 | 0.8203211
1042 | 0.8211139
1043 | 0.8280975
1044 | 0.8389504
1045 | 0.8352643
1046 | 0.8219085
1047 | 0.8273239
1048 | 0.823579
1049 | 0.8332896
1050 | 0.8411994
1051 | 0.8423293
1052 | 0.8309199
1053 | 0.8361425
1054 | 0.832956
1055 | 0.8281676
1056 | 0.8235575
1057 | 0.8228632
1058 | 0.8236833
1059 | 0.8170283
1060 | 0.8118731
1061 | 0.8141044
1062 | 0.8042561
1063 | 0.7903937
1064 | 0.7844276
1065 | 0.7817797
1066 | 0.7817553
1067 | 0.7750409
1068 | 0.7517942
1069 | 0.7581121
1070 | 0.7578698
1071 | 0.7419389
1072 | 0.7337856
1073 | 0.7260557
1074 | 0.7206984
1075 | 0.718236
1076 | 0.7126338
1077 | 0.7080178
1078 | 0.6982346
1079 | 0.6908623
1080 | 0.6925806
1081 | 0.6846359
1082 | 0.6785026
1083 | 0.6713559
1084 | 0.6657426
1085 | 0.6611519
1086 | 0.6553569
1087 | 0.6599011
1088 | 0.6505314
1089 | 0.6475024
1090 | 0.645511
1091 | 0.6391516
1092 | 0.63627
1093 | 0.6372114
1094 | 0.6301723
1095 | 0.6313928
1096 | 0.6353351
1097 | 0.6314566
1098 | 0.6452441
1099 | 0.649996
1100 | 0.6617618