## Data
200 | 8.892652e-05
201 | 7.800248e-05
202 | 7.094284e-05
203 | 6.07787e-05
204 | 5.02336e-05
205 | 3.744099e-05
206 | 3.269963e-05
207 | 3.565239e-05
208 | 3.081178e-05
209 | 2.772658e-05
210 | 2.315924e-05
211 | 2.17867e-05
212 | 1.677334e-05
213 | 1.11875e-05
214 | 9.579961e-06
215 | 1.054164e-05
216 | 1.287166e-05
217 | 1.519108e-05
218 | 1.133514e-05
219 | 1.160263e-05
220 | 1.361499e-05
221 | 9.503936e-06
222 | 6.961768e-06
223 | 6.845674e-06
224 | 4.904317e-06
225 | 3.165115e-06
226 | 6.412832e-06
227 | 8.117088e-06
228 | 6.195319e-06
229 | 6.089829e-06
230 | 3.987267e-06
231 | 3.032419e-06
232 | 3.690651e-06
233 | 5.102905e-06
234 | 5.945697e-06
235 | 3.864148e-06
236 | 3.482815e-06
237 | 1.786057e-06
238 | 1.878407e-06
239 | 4.31436e-06
240 | 3.18304e-06
241 | 2.991766e-06
242 | 8.585151e-06
243 | 2.421252e-06
244 | -9.291727e-07
245 | -1.575689e-06
246 | -1.016512e-06
247 | 5.527763e-07
248 | 8.268224e-07
249 | 5.494278e-07
250 | -5.479639e-07
251 | -2.735342e-07
252 | -1.092044e-06
253 | 7.269592e-07
254 | 1.18008e-06
255 | 2.084544e-06
256 | 2.444747e-06
257 | 5.430181e-07
258 | 3.255188e-06
259 | 2.440056e-06
260 | 1.355383e-06
261 | 2.982618e-06
262 | 1.084207e-06
263 | 2.079528e-06
264 | 4.612721e-06
265 | 3.800713e-06
266 | 1.448687e-06
267 | 1.086867e-06
268 | 1.722137e-06
269 | 2.720488e-06
270 | 1.26989e-06
271 | 4.991082e-06
272 | 1.089314e-06
273 | 1.089631e-06
274 | 3.088386e-06
275 | 1.815821e-06
276 | 1.362395e-06
277 | 1.089996e-06
278 | 3.271564e-06
279 | 2.635806e-06
280 | 3.816232e-06
281 | 3.544882e-06
282 | 2.181235e-06
283 | 9.991822e-07
284 | 4.543961e-07
285 | 3.090491e-06
286 | 1.271865e-06
287 | -9.080254e-07
288 | 2.542965e-06
289 | -1.271031e-06
290 | 9.987448e-07
291 | 1.270883e-06
292 | 2.177748e-06
293 | 1.451532e-06
294 | 1.904932e-06
295 | 3.083607e-06
296 | -4.533936e-07
297 | 1.723095e-06
298 | -7.251085e-07
299 | 2.900731e-06
300 | -9.05946e-08
301 | 5.433693e-07
302 | 5.072327e-06
303 | -1.086401e-06
304 | 9.956716e-07
305 | 1.357599e-06
306 | 2.081815e-06
307 | -2.079518e-06
308 | 1.898579e-06
309 | -2.712725e-07
310 | 1.71804e-06
311 | -1.174696e-06
312 | 1.536047e-06
313 | 3.072036e-06
314 | -6.32076e-07
315 | -1.092553e-05
316 | -5.145308e-06
317 | 3.610043e-07
318 | 1.246964e-05
319 | 2.025196e-05
320 | 2.08726e-05
321 | 1.714464e-05
322 | 1.796131e-05
323 | 1.823519e-05
324 | 1.17389e-05
325 | 2.671413e-05
326 | 3.870165e-05
327 | 6.603802e-05
328 | 0.0001155429
329 | 0.0002146812
330 | 0.000398261
331 | 0.0006953515
332 | 0.001179983
333 | 0.001935568
334 | 0.002981272
335 | 0.004087435
336 | 0.004874559
337 | 0.005025596
338 | 0.004597534
339 | 0.003990714
340 | 0.003582442
341 | 0.003506784
342 | 0.003885539
343 | 0.004872355
344 | 0.006824627
345 | 0.01026191
346 | 0.01562789
347 | 0.02359397
348 | 0.03643697
349 | 0.05652308
350 | 0.07367436
351 | 0.07130777
352 | 0.05140144
353 | 0.03244409
354 | 0.02445718
355 | 0.0283669
356 | 0.05038555
357 | 0.08210665
358 | 0.08893874
359 | 0.06020812
360 | 0.0288187
361 | 0.01527713
362 | 0.01154428
363 | 0.01166027
364 | 0.01485074
365 | 0.02294058
366 | 0.03989727
367 | 0.06918627
368 | 0.1033698
369 | 0.1314984
370 | 0.1551292
371 | 0.1960393
372 | 0.2744246
373 | 0.3748099
374 | 0.4354904
375 | 0.4170114
376 | 0.3596457
377 | 0.3295057
378 | 0.3547445
379 | 0.4359386
380 | 0.4898494
381 | 0.4661891
382 | 0.3832419
383 | 0.2984676
384 | 0.2502162
385 | 0.2428177
386 | 0.2747461
387 | 0.354259
388 | 0.4841272
389 | 0.6264058
390 | 0.7069303
391 | 0.6899384
392 | 0.6153523
393 | 0.5420475
394 | 0.4968448
395 | 0.4750797
396 | 0.4639947
397 | 0.4534393
398 | 0.4411096
399 | 0.4341603
400 | 0.4417599
401 | 0.4723328
402 | 0.5345625
403 | 0.6244349
404 | 0.7246169
405 | 0.7929314
406 | 0.7936021
407 | 0.7315493
408 | 0.6496505
409 | 0.5855009
410 | 0.5568166
411 | 0.5657571
412 | 0.6069548
413 | 0.668449
414 | 0.7234663
415 | 0.7415362
416 | 0.706731
417 | 0.6334603
418 | 0.5523511
419 | 0.4893717
420 | 0.4518631
421 | 0.4407949
422 | 0.4538358
423 | 0.4919936
424 | 0.5523856
425 | 0.6303648
426 | 0.7169918
427 | 0.794172
428 | 0.8520427
429 | 0.8829274
430 | 0.8953134
431 | 0.8991845
432 | 0.9025987
433 | 0.907409
434 | 0.9026726
435 | 0.8826371
436 | 0.8399916
437 | 0.7792881
438 | 0.7098206
439 | 0.6455312
440 | 0.5937608
441 | 0.5585543
442 | 0.5416056
443 | 0.543601
444 | 0.5640025
445 | 0.6027427
446 | 0.6584946
447 | 0.7241562
448 | 0.7891718
449 | 0.8426551
450 | 0.8718234
451 | 0.8755931
452 | 0.8601628
453 | 0.8330798
454 | 0.80817
455 | 0.7910334
456 | 0.7873306
457 | 0.7975751
458 | 0.8187039
459 | 0.847654
460 | 0.8768374
461 | 0.8996798
462 | 0.9107236
463 | 0.9078009
464 | 0.8897663
465 | 0.8639695
466 | 0.8342116
467 | 0.8064817
468 | 0.7856755
469 | 0.7751596
470 | 0.7740172
471 | 0.7822485
472 | 0.7985649
473 | 0.8208688
474 | 0.8481555
475 | 0.8754355
476 | 0.9006192
477 | 0.9220155
478 | 0.9361579
479 | 0.9442064
480 | 0.9483756
481 | 0.9476476
482 | 0.9457079
483 | 0.944383
484 | 0.9434693
485 | 0.944099
486 | 0.9456031
487 | 0.9480158
488 | 0.949486
489 | 0.9511642
490 | 0.9511077
491 | 0.9496914
492 | 0.9461119
493 | 0.9434152
494 | 0.9393936
495 | 0.9363778
496 | 0.9344444
497 | 0.9329619
498 | 0.9340276
499 | 0.9366391
500 | 0.9393771
501 | 0.9434274
502 | 0.9474387
503 | 0.9504553
504 | 0.953073
505 | 0.9544069
506 | 0.9549747
507 | 0.9549617
508 | 0.9539065
509 | 0.9530414
510 | 0.9519991
511 | 0.950759
512 | 0.9509966
513 | 0.9512105
514 | 0.9514003
515 | 0.9517461
516 | 0.9522622
517 | 0.9523247
518 | 0.9525307
519 | 0.9519837
520 | 0.9517487
521 | 0.9504299
522 | 0.9485256
523 | 0.9470082
524 | 0.9458281
525 | 0.9450768
526 | 0.9452229
527 | 0.9449388
528 | 0.9455404
529 | 0.9470729
530 | 0.9474691
531 | 0.9495918
532 | 0.9512011
533 | 0.952256
534 | 0.9532671
535 | 0.9543028
536 | 0.9550283
537 | 0.9560078
538 | 0.9566507
539 | 0.9568642
540 | 0.9569088
541 | 0.957685
542 | 0.958186
543 | 0.958087
544 | 0.9582502
545 | 0.9585203
546 | 0.9579018
547 | 0.9581186
548 | 0.9578546
549 | 0.9566606
550 | 0.9564579
551 | 0.9550799
552 | 0.9543179
553 | 0.9543129
554 | 0.9536998
555 | 0.9521371
556 | 0.950684
557 | 0.9482819
558 | 0.9455653
559 | 0.9441527
560 | 0.9425043
561 | 0.9408348
562 | 0.9403911
563 | 0.9404395
564 | 0.9415777
565 | 0.9417495
566 | 0.9360029
567 | 0.9193504
568 | 0.8856092
569 | 0.8300602
570 | 0.7494833
571 | 0.6484543
572 | 0.5376847
573 | 0.4285442
574 | 0.3312172
575 | 0.2510086
576 | 0.1881795
577 | 0.1410246
578 | 0.1061384
579 | 0.08068835
580 | 0.06222317
581 | 0.04855669
582 | 0.03838681
583 | 0.0307076
584 | 0.02490237
585 | 0.02046749
586 | 0.01702194
587 | 0.01432054
588 | 0.01218481
589 | 0.01051022
590 | 0.009172343
591 | 0.008089167
592 | 0.007209857
593 | 0.006497793
594 | 0.005913935
595 | 0.005434366
596 | 0.005043827
597 | 0.004729179
598 | 0.004483606
599 | 0.004297458
600 | 0.00415795
601 | 0.004068713
602 | 0.004017707
603 | 0.004010653
604 | 0.004049698
605 | 0.004136907
606 | 0.004276749
607 | 0.004467956
608 | 0.004727562
609 | 0.005064322
610 | 0.005494149
611 | 0.006035421
612 | 0.006713791
613 | 0.007557782
614 | 0.008580769
615 | 0.009811294
616 | 0.01120139
617 | 0.01266679
618 | 0.01401253
619 | 0.01501575
620 | 0.0154655
621 | 0.01523961
622 | 0.01439643
623 | 0.0131467
624 | 0.01169829
625 | 0.01026776
626 | 0.008998566
627 | 0.007908273
628 | 0.007027912
629 | 0.006331045
630 | 0.005782899
631 | 0.005379491
632 | 0.005086995
633 | 0.004889942
634 | 0.004786226
635 | 0.004772239
636 | 0.004859416
637 | 0.005056381
638 | 0.005372021
639 | 0.005860937
640 | 0.006556427
641 | 0.007543995
642 | 0.008961477
643 | 0.0109911
644 | 0.01378969
645 | 0.01736367
646 | 0.02095547
647 | 0.02297744
648 | 0.02212182
649 | 0.01861208
650 | 0.01410694
651 | 0.01012777
652 | 0.007187237
653 | 0.005180893
654 | 0.00385183
655 | 0.002936719
656 | 0.002309237
657 | 0.001860711
658 | 0.001533349
659 | 0.001294306
660 | 0.001116853
661 | 0.0009787806
662 | 0.000870774
663 | 0.000791274
664 | 0.000727393
665 | 0.000673651
666 | 0.0006355213
667 | 0.0006061469
668 | 0.0005885527
669 | 0.0005824585
670 | 0.0005803303
671 | 0.000588195
672 | 0.0006071942
673 | 0.0006395432
674 | 0.0006896806
675 | 0.0007649782
676 | 0.0008733101
677 | 0.001029562
678 | 0.001275692
679 | 0.001689898
680 | 0.002465904
681 | 0.004266573
682 | 0.01131666
683 | 0.03660477
684 | 0.06355397
685 | 0.05347459
686 | 0.02241955
687 | 0.006274465
688 | 0.002220165
689 | 0.001156116
690 | 0.0007011218
691 | 0.0004686913
692 | 0.0003323197
693 | 0.000243997
694 | 0.0001900761
695 | 0.0001483842
696 | 0.0001201752
697 | 9.797396e-05
698 | 7.914884e-05
699 | 6.642837e-05
700 | 5.684293e-05
701 | 5.063627e-05
702 | 4.657606e-05
703 | 3.647941e-05
704 | 3.454816e-05
705 | 2.988634e-05
706 | 2.430538e-05
707 | 2.421425e-05
708 | 2.083283e-05
709 | 1.745942e-05
710 | 1.821934e-05
711 | 1.831358e-05
712 | 1.812421e-05
713 | 1.391172e-05
714 | 1.845495e-05
715 | 1.145903e-05
716 | 1.087855e-05
717 | 1.171123e-05
718 | 1.162007e-05
719 | 9.939521e-06
720 | 9.684038e-06
721 | 1.162328e-05
722 | 9.853328e-06
723 | 1.195503e-05
724 | 9.094841e-06
725 | 1.27121e-05
726 | 1.017956e-05
727 | 4.879846e-06
728 | 8.165778e-06
729 | 4.540999e-06
730 | 4.878846e-06
731 | 8.997839e-06
732 | 5.633579e-06
733 | 1.143099e-05
734 | 3.363619e-06
735 | 5.886161e-06
736 | 4.035349e-06
737 | 1.075682e-05
738 | 8.06335e-06
739 | 4.285905e-06
740 | 7.05186e-06
741 | 7.057767e-06
742 | 3.696585e-06
743 | 9.912028e-06
744 | 9.992911e-06
745 | 8.899537e-06
746 | 9.321362e-06
747 | 8.395522e-06
748 | 8.392019e-06
749 | 7.89139e-06
750 | 5.03662e-06
751 | 1.065619e-05
752 | 1.216572e-05
753 | 1.006428e-05
754 | 1.342139e-05
755 | 8.555183e-06
756 | 1.567798e-05
757 | 9.059511e-06
758 | 1.794448e-05
759 | 1.400299e-05
760 | 1.466937e-05
761 | 2.111011e-05
762 | 1.819589e-05
763 | 1.726691e-05
764 | 2.16995e-05
765 | 2.398933e-05
766 | 2.740189e-05
767 | 2.898774e-05
768 | 2.749076e-05
769 | 3.56426e-05
770 | 3.586978e-05
771 | 3.877739e-05
772 | 4.728464e-05
773 | 4.138589e-05
774 | 5.751465e-05
775 | 6.543956e-05
776 | 7.43749e-05
777 | 8.992494e-05
778 | 0.0001060385
779 | 0.0001221359
780 | 0.0001388528
781 | 0.0001746154
782 | 0.0002092903
783 | 0.0002596948
784 | 0.0003215487
785 | 0.0004163131
786 | 0.000522755
787 | 0.00067765
788 | 0.0008560313
789 | 0.001048332
790 | 0.001200025
791 | 0.0012753
792 | 0.001278951
793 | 0.001191742
794 | 0.001061431
795 | 0.0009075557
796 | 0.0007689301
797 | 0.0006597267
798 | 0.0005674796
799 | 0.0004857811
800 | 0.0004323275
801 | 0.0003798332
802 | 0.000348176
803 | 0.0003148071
804 | 0.0003017625
805 | 0.0002727531
806 | 0.0002567402
807 | 0.0002478218
808 | 0.0002290764
809 | 0.0002291342
810 | 0.000217023
811 | 0.0002014016
812 | 0.0001947214
813 | 0.0001964676
814 | 0.0001941915
815 | 0.0001897334
816 | 0.0001943778
817 | 0.0001814101
818 | 0.0001957588
819 | 0.0001895631
820 | 0.0001921154
821 | 0.0001996066
822 | 0.0001913737
823 | 0.0002001282
824 | 0.0001916279
825 | 0.0002123875
826 | 0.0002199465
827 | 0.0002275189
828 | 0.0002228941
829 | 0.0002228555
830 | 0.0002395882
831 | 0.00026014
832 | 0.0002729289
833 | 0.0002702129
834 | 0.0002848223
835 | 0.0002953715
836 | 0.0003084951
837 | 0.0003456394
838 | 0.0003728845
839 | 0.0003697702
840 | 0.000397215
841 | 0.0004457114
842 | 0.0004824662
843 | 0.0005029506
844 | 0.0005372678
845 | 0.0005969796
846 | 0.0006694597
847 | 0.0007409335
848 | 0.0007794067
849 | 0.0008933996
850 | 0.001017576
851 | 0.001066012
852 | 0.00122368
853 | 0.001378932
854 | 0.001553633
855 | 0.001732314
856 | 0.001946266
857 | 0.00223898
858 | 0.002572754
859 | 0.003098453
860 | 0.004885207
861 | 0.007756201
862 | 0.009140584
863 | 0.01076683
864 | 0.01269319
865 | 0.01486287
866 | 0.01745826
867 | 0.02046737
868 | 0.02374691
869 | 0.02715772
870 | 0.03099097
871 | 0.03504663
872 | 0.03952217
873 | 0.04450345
874 | 0.04953339
875 | 0.054397
876 | 0.06019713
877 | 0.06615661
878 | 0.07290453
879 | 0.08056466
880 | 0.08857977
881 | 0.09660088
882 | 0.1049602
883 | 0.1119762
884 | 0.1180918
885 | 0.1239176
886 | 0.1296975
887 | 0.135138
888 | 0.1400246
889 | 0.1450518
890 | 0.1501184
891 | 0.1540781
892 | 0.1575252
893 | 0.1611643
894 | 0.1684041
895 | 0.1781582
896 | 0.1897208
897 | 0.2012832
898 | 0.2147704
899 | 0.2311192
900 | 0.2501844
901 | 0.2715985
902 | 0.2966214
903 | 0.3237412
904 | 0.3526925
905 | 0.3825193
906 | 0.4139792
907 | 0.4434036
908 | 0.4693561
909 | 0.4914409
910 | 0.5044798
911 | 0.5105216
912 | 0.5073617
913 | 0.4919926
914 | 0.4702727
915 | 0.4447933
916 | 0.4211068
917 | 0.3916222
918 | 0.3620506
919 | 0.3359118
920 | 0.3104984
921 | 0.2871929
922 | 0.2663507
923 | 0.2500651
924 | 0.2339744
925 | 0.2189464
926 | 0.2071645
927 | 0.1958355
928 | 0.1860764
929 | 0.1786301
930 | 0.1712923
931 | 0.1652012
932 | 0.1604065
933 | 0.1569253
934 | 0.15404
935 | 0.1514544
936 | 0.1494146
937 | 0.1479668
938 | 0.1483346
939 | 0.1493097
940 | 0.1494886
941 | 0.149592
942 | 0.1505494
943 | 0.153301
944 | 0.1572176
945 | 0.1608585
946 | 0.1650358
947 | 0.1694399
948 | 0.1752028
949 | 0.1819472
950 | 0.1886834
951 | 0.1961388
952 | 0.2049564
953 | 0.2159609
954 | 0.2263152
955 | 0.2387576
956 | 0.2527738
957 | 0.2675374
958 | 0.2820219
959 | 0.3026226
960 | 0.3246627
961 | 0.3426974
962 | 0.358611
963 | 0.3804062
964 | 0.4077099
965 | 0.439888
966 | 0.4696274
967 | 0.5034491
968 | 0.5344366
969 | 0.564438
970 | 0.5958546
971 | 0.6247337
972 | 0.6593476
973 | 0.6994928
974 | 0.7390684
975 | 0.763151
976 | 0.7788526
977 | 0.8017816
978 | 0.8240488
979 | 0.830778
980 | 0.8392389
981 | 0.8452893
982 | 0.8472611
983 | 0.849111
984 | 0.844413
985 | 0.8355123
986 | 0.837306
987 | 0.824788
988 | 0.8099849
989 | 0.8030568
990 | 0.8009606
991 | 0.7877528
992 | 0.7756398
993 | 0.7697157
994 | 0.7606235
995 | 0.758038
996 | 0.7533755
997 | 0.7492082
998 | 0.7423946
999 | 0.7380636
1000 | 0.7347958
1001 | 0.7350067
1002 | 0.7416725
1003 | 0.7389202
1004 | 0.7360265
1005 | 0.7394967
1006 | 0.7447296
1007 | 0.7514097
1008 | 0.7510849
1009 | 0.7625929
1010 | 0.7655058
1011 | 0.7575687
1012 | 0.7535464
1013 | 0.7584058
1014 | 0.7702299
1015 | 0.7718873
1016 | 0.7682807
1017 | 0.7831866
1018 | 0.7968671
1019 | 0.7926528
1020 | 0.7881042
1021 | 0.7959886
1022 | 0.784864
1023 | 0.7903549
1024 | 0.7903209
1025 | 0.7890102
1026 | 0.7919602
1027 | 0.7789199
1028 | 0.7722903
1029 | 0.76855
1030 | 0.7728686
1031 | 0.7621911
1032 | 0.7456538
1033 | 0.7495056
1034 | 0.7416803
1035 | 0.7356262
1036 | 0.7302073
1037 | 0.7275902
1038 | 0.7149308
1039 | 0.7021416
1040 | 0.6960138
1041 | 0.6941128
1042 | 0.6963937
1043 | 0.6906223
1044 | 0.6806282
1045 | 0.6642916
1046 | 0.6543185
1047 | 0.6495016
1048 | 0.6599612
1049 | 0.6610749
1050 | 0.6514777
1051 | 0.6455137
1052 | 0.6482445
1053 | 0.6484969
1054 | 0.6467972
1055 | 0.6435089
1056 | 0.6453164
1057 | 0.6511686
1058 | 0.6462755
1059 | 0.651673
1060 | 0.6558761
1061 | 0.6570398
1062 | 0.6636804
1063 | 0.6645771
1064 | 0.6726338
1065 | 0.6747715
1066 | 0.6844575
1067 | 0.6807862
1068 | 0.682107
1069 | 0.7007467
1070 | 0.7049995
1071 | 0.7144852
1072 | 0.7153398
1073 | 0.7169838
1074 | 0.7313561
1075 | 0.736673
1076 | 0.7388586
1077 | 0.7457078
1078 | 0.7532037
1079 | 0.7561493
1080 | 0.7511558
1081 | 0.7537345
1082 | 0.7687417
1083 | 0.7676365
1084 | 0.764937
1085 | 0.7599457
1086 | 0.7641841
1087 | 0.764879
1088 | 0.7639956
1089 | 0.7581519
1090 | 0.7562653
1091 | 0.7528532
1092 | 0.7448081
1093 | 0.7349192
1094 | 0.7353567
1095 | 0.7362375
1096 | 0.7234988
1097 | 0.7233013
1098 | 0.7250359
1099 | 0.7239134
1100 | 0.7243905