## Data
200 | 1.337856e-05
201 | 1.999386e-05
202 | 1.119993e-05
203 | 5.790369e-06
204 | 6.39237e-06
205 | 6.378326e-06
206 | 9.180036e-06
207 | 1.006264e-05
208 | 3.814166e-06
209 | 1.801562e-06
210 | 3.493141e-06
211 | 1.691816e-06
212 | 4.961882e-07
213 | 7.916074e-07
214 | 1.974527e-06
215 | 2.264635e-06
216 | 1.669763e-06
217 | -2.743516e-06
218 | -4.102805e-06
219 | -1.559056e-06
220 | -1.458052e-06
221 | -1.453906e-06
222 | -1.063426e-06
223 | -4.145672e-06
224 | -3.75021e-06
225 | -4.795894e-07
226 | -2.966571e-06
227 | -3.341887e-06
228 | -4.382296e-06
229 | -5.323602e-06
230 | -1.707724e-06
231 | -3.410733e-06
232 | -2.458886e-06
233 | 8.497919e-07
234 | -1.131937e-06
235 | -5.651219e-07
236 | -1.222973e-06
237 | -1.409802e-06
238 | -7.507143e-07
239 | -5.62312e-07
240 | -2.808361e-07
241 | -9.34e-07
242 | -1.398717e-06
243 | -1.489386e-06
244 | -7.429741e-07
245 | -1.945405e-06
246 | -2.216238e-06
247 | -1.840299e-06
248 | -2.017967e-06
249 | -9.153078e-07
250 | -9.130945e-08
251 | 4.555363e-07
252 | 7.276459e-07
253 | -1.816164e-07
254 | -3.356596e-06
255 | -2.899824e-06
256 | 1.809801e-07
257 | -3.617086e-07
258 | -1.627116e-06
259 | -2.438708e-06
260 | -1.264259e-06
261 | -1.445578e-06
262 | 4.516648e-07
263 | 9.942951e-07
264 | 5.42669e-07
265 | -1.536821e-06
266 | -1.085544e-06
267 | -5.432404e-07
268 | -1.812074e-06
269 | 9.064932e-07
270 | 1.359832e-06
271 | -1.541826e-06
272 | -1.088939e-06
273 | -1.179992e-06
274 | -2.088836e-06
275 | -1.816386e-07
276 | 6.356794e-07
277 | -1.453072e-06
278 | 9.082278e-08
279 | -7.25834e-07
280 | -2.179315e-06
281 | 1.726287e-06
282 | 1.998783e-06
283 | -1.725539e-06
284 | -9.082495e-07
285 | -2.723501e-07
286 | -1.362174e-06
287 | -1.271327e-06
288 | -5.446356e-07
289 | 5.445719e-07
290 | 2.268613e-06
291 | 1.632135e-06
292 | -1.81434e-06
293 | 6.348495e-07
294 | 3.445844e-06
295 | 9.067814e-08
296 | -1.813058e-06
297 | -1.267784e-06
298 | -4.529412e-07
299 | -2.717465e-07
300 | -1.267465e-06
301 | -4.164202e-06
302 | 9.057989e-08
303 | -2.714849e-07
304 | -1.266529e-06
305 | 1.810127e-07
306 | 2.712244e-07
307 | -1.084897e-06
308 | -1.627332e-06
309 | 5.241099e-06
310 | 6.232779e-06
311 | 1.282813e-05
312 | 1.814946e-05
313 | 3.09706e-05
314 | 5.083442e-05
315 | 7.94179e-05
316 | 0.0001184277
317 | 0.0001743682
318 | 0.0002500671
319 | 0.000350675
320 | 0.0004853095
321 | 0.000649296
322 | 0.0008585647
323 | 0.001120281
324 | 0.001424461
325 | 0.001779966
326 | 0.002123389
327 | 0.002432119
328 | 0.002699953
329 | 0.002951649
330 | 0.00322457
331 | 0.003632039
332 | 0.00425191
333 | 0.005177734
334 | 0.006502565
335 | 0.008136938
336 | 0.009715373
337 | 0.01072815
338 | 0.0109395
339 | 0.01060388
340 | 0.01022448
341 | 0.01035735
342 | 0.01140627
343 | 0.01401328
344 | 0.01989781
345 | 0.03253936
346 | 0.05255361
347 | 0.06700987
348 | 0.06111679
349 | 0.0410125
350 | 0.02360531
351 | 0.01425113
352 | 0.009819173
353 | 0.007657643
354 | 0.006560223
355 | 0.00609888
356 | 0.006103784
357 | 0.006557513
358 | 0.007542211
359 | 0.009261162
360 | 0.01208799
361 | 0.01637393
362 | 0.02167903
363 | 0.02604449
364 | 0.02673738
365 | 0.02316839
366 | 0.01760857
367 | 0.01267868
368 | 0.009183596
369 | 0.006963439
370 | 0.005548387
371 | 0.004626937
372 | 0.004017036
373 | 0.00360554
374 | 0.003329147
375 | 0.003159063
376 | 0.003082358
377 | 0.003045134
378 | 0.003100467
379 | 0.003207461
380 | 0.003381466
381 | 0.00362164
382 | 0.003934098
383 | 0.004334884
384 | 0.0048447
385 | 0.005495692
386 | 0.006314609
387 | 0.007346113
388 | 0.008675635
389 | 0.01035132
390 | 0.01249644
391 | 0.01526651
392 | 0.01878382
393 | 0.0234329
394 | 0.02961245
395 | 0.03774335
396 | 0.04878737
397 | 0.06338708
398 | 0.08371983
399 | 0.1110146
400 | 0.1465124
401 | 0.1941268
402 | 0.2551574
403 | 0.3299751
404 | 0.4176632
405 | 0.5140104
406 | 0.6115155
407 | 0.7002591
408 | 0.7731674
409 | 0.8278186
410 | 0.8635371
411 | 0.8875992
412 | 0.9007856
413 | 0.9084536
414 | 0.915177
415 | 0.9192109
416 | 0.9225104
417 | 0.9278632
418 | 0.9321501
419 | 0.935981
420 | 0.9406312
421 | 0.9429017
422 | 0.9442719
423 | 0.9448984
424 | 0.9445705
425 | 0.9434567
426 | 0.9421651
427 | 0.9413587
428 | 0.9392827
429 | 0.9375811
430 | 0.9375098
431 | 0.9370248
432 | 0.9381641
433 | 0.9405689
434 | 0.941333
435 | 0.9430609
436 | 0.9445592
437 | 0.9453384
438 | 0.9461841
439 | 0.9466212
440 | 0.9452671
441 | 0.9437987
442 | 0.9398744
443 | 0.9367172
444 | 0.933542
445 | 0.9300528
446 | 0.9269809
447 | 0.9251259
448 | 0.9226084
449 | 0.9209274
450 | 0.92193
451 | 0.9229769
452 | 0.9260852
453 | 0.930249
454 | 0.9332266
455 | 0.9377709
456 | 0.9419445
457 | 0.9443159
458 | 0.9472405
459 | 0.9482591
460 | 0.9456179
461 | 0.9433057
462 | 0.9390438
463 | 0.9322843
464 | 0.9269492
465 | 0.9207744
466 | 0.9142387
467 | 0.9105483
468 | 0.9079111
469 | 0.9072744
470 | 0.9101846
471 | 0.9153187
472 | 0.9216989
473 | 0.9291331
474 | 0.9340196
475 | 0.9319843
476 | 0.9218178
477 | 0.895303
478 | 0.8509009
479 | 0.7881843
480 | 0.7093336
481 | 0.620606
482 | 0.5297914
483 | 0.4412751
484 | 0.3610744
485 | 0.2934068
486 | 0.2362725
487 | 0.190509
488 | 0.1542661
489 | 0.1255725
490 | 0.103032
491 | 0.08476736
492 | 0.07048688
493 | 0.05901517
494 | 0.04975315
495 | 0.04214773
496 | 0.03591463
497 | 0.03089521
498 | 0.02673751
499 | 0.02331536
500 | 0.02046954
501 | 0.01807201
502 | 0.01606747
503 | 0.01434059
504 | 0.01285234
505 | 0.01158521
506 | 0.01048005
507 | 0.00953008
508 | 0.008703041
509 | 0.007983249
510 | 0.00736618
511 | 0.006820594
512 | 0.006335214
513 | 0.005909965
514 | 0.005528459
515 | 0.005186502
516 | 0.004885287
517 | 0.004614024
518 | 0.004375824
519 | 0.004164604
520 | 0.003971479
521 | 0.003796966
522 | 0.003646185
523 | 0.003508718
524 | 0.003385963
525 | 0.003275249
526 | 0.003173089
527 | 0.00308294
528 | 0.003004333
529 | 0.002938308
530 | 0.00288022
531 | 0.00282715
532 | 0.002783959
533 | 0.002743748
534 | 0.002712348
535 | 0.002690554
536 | 0.002671133
537 | 0.002659625
538 | 0.002650842
539 | 0.002649851
540 | 0.002654816
541 | 0.002665421
542 | 0.002680056
543 | 0.002699832
544 | 0.002727301
545 | 0.002760567
546 | 0.002798844
547 | 0.002844484
548 | 0.002895422
549 | 0.002953199
550 | 0.003016638
551 | 0.003087579
552 | 0.003167694
553 | 0.003255387
554 | 0.003354128
555 | 0.003456818
556 | 0.003574196
557 | 0.003702931
558 | 0.003839721
559 | 0.003993333
560 | 0.004154298
561 | 0.004334779
562 | 0.004536572
563 | 0.004747463
564 | 0.004980685
565 | 0.005238338
566 | 0.005521385
567 | 0.005828371
568 | 0.006161365
569 | 0.00652809
570 | 0.006929701
571 | 0.007369751
572 | 0.007854233
573 | 0.008391604
574 | 0.008983202
575 | 0.00963291
576 | 0.0103536
577 | 0.01116367
578 | 0.01205436
579 | 0.01303567
580 | 0.01413666
581 | 0.01535852
582 | 0.01672535
583 | 0.01827054
584 | 0.0199846
585 | 0.02193106
586 | 0.02415944
587 | 0.02666326
588 | 0.02947932
589 | 0.03268275
590 | 0.03632859
591 | 0.04048786
592 | 0.04525326
593 | 0.05071054
594 | 0.05698041
595 | 0.06429874
596 | 0.07275798
597 | 0.08258986
598 | 0.09402565
599 | 0.107164
600 | 0.1223787
601 | 0.1400302
602 | 0.1604704
603 | 0.1843298
604 | 0.2123362
605 | 0.2445705
606 | 0.2815072
607 | 0.3232604
608 | 0.3703153
609 | 0.421954
610 | 0.477831
611 | 0.5370791
612 | 0.5992046
613 | 0.6611854
614 | 0.7208333
615 | 0.7769628
616 | 0.826986
617 | 0.8684311
618 | 0.9016982
619 | 0.9260019
620 | 0.9418876
621 | 0.9506851
622 | 0.9540039
623 | 0.9529106
624 | 0.9490182
625 | 0.9426116
626 | 0.9356117
627 | 0.9284453
628 | 0.9208691
629 | 0.9142434
630 | 0.9089209
631 | 0.9045893
632 | 0.9009944
633 | 0.8992648
634 | 0.8979316
635 | 0.8979207
636 | 0.9000274
637 | 0.9020891
638 | 0.9046152
639 | 0.9083849
640 | 0.9123732
641 | 0.9161527
642 | 0.9213634
643 | 0.9268292
644 | 0.9310934
645 | 0.9360392
646 | 0.9396585
647 | 0.9434749
648 | 0.9467548
649 | 0.9491014
650 | 0.9509466
651 | 0.9525864
652 | 0.9524969
653 | 0.9523065
654 | 0.9509623
655 | 0.9494988
656 | 0.9474739
657 | 0.9456311
658 | 0.9417056
659 | 0.9387495
660 | 0.9350679
661 | 0.93164
662 | 0.9276238
663 | 0.9252236
664 | 0.9211065
665 | 0.9174741
666 | 0.9145795
667 | 0.9123645
668 | 0.9101435
669 | 0.9084539
670 | 0.906973
671 | 0.9058639
672 | 0.9048552
673 | 0.9059253
674 | 0.9061661
675 | 0.9073594
676 | 0.9084917
677 | 0.9105582
678 | 0.9120469
679 | 0.9150631
680 | 0.9177842
681 | 0.9204714
682 | 0.9224007
683 | 0.9249571
684 | 0.9274344
685 | 0.9296263
686 | 0.9314715
687 | 0.932337
688 | 0.9325023
689 | 0.9322358
690 | 0.9299257
691 | 0.9264114
692 | 0.9234489
693 | 0.9176833
694 | 0.9111039
695 | 0.9046962
696 | 0.893358
697 | 0.8817974
698 | 0.8696077
699 | 0.8554751
700 | 0.8409182
701 | 0.8250425
702 | 0.8075429
703 | 0.7886389
704 | 0.7700348
705 | 0.7500045
706 | 0.7297356
707 | 0.7092141
708 | 0.6883059
709 | 0.6675577
710 | 0.647747
711 | 0.6270227
712 | 0.6074125
713 | 0.588146
714 | 0.5692451
715 | 0.5501872
716 | 0.5324612
717 | 0.5151367
718 | 0.4982762
719 | 0.4824522
720 | 0.4673649
721 | 0.4526743
722 | 0.4386973
723 | 0.4252753
724 | 0.4127887
725 | 0.401051
726 | 0.3894227
727 | 0.3786223
728 | 0.3685413
729 | 0.3593858
730 | 0.3502072
731 | 0.3416874
732 | 0.3340995
733 | 0.3264494
734 | 0.3195251
735 | 0.3129929
736 | 0.3067962
737 | 0.30092
738 | 0.2958279
739 | 0.2911041
740 | 0.2865713
741 | 0.2819176
742 | 0.278436
743 | 0.2747717
744 | 0.2717539
745 | 0.2688097
746 | 0.266243
747 | 0.2637638
748 | 0.2618886
749 | 0.2598546
750 | 0.2587506
751 | 0.2575544
752 | 0.2565557
753 | 0.2560348
754 | 0.2555083
755 | 0.2549398
756 | 0.2556317
757 | 0.2557818
758 | 0.2561918
759 | 0.2570625
760 | 0.2580351
761 | 0.2591864
762 | 0.2612149
763 | 0.2626956
764 | 0.2646507
765 | 0.2670029
766 | 0.2697915
767 | 0.2722836
768 | 0.2755397
769 | 0.2789142
770 | 0.2824442
771 | 0.2864622
772 | 0.2909281
773 | 0.2951329
774 | 0.3000668
775 | 0.3054819
776 | 0.311162
777 | 0.3170986
778 | 0.3233981
779 | 0.3302753
780 | 0.3371668
781 | 0.3444757
782 | 0.3526649
783 | 0.3604554
784 | 0.3691042
785 | 0.3787803
786 | 0.3880429
787 | 0.3979763
788 | 0.408715
789 | 0.4192245
790 | 0.4304636
791 | 0.4426093
792 | 0.4548893
793 | 0.4675714
794 | 0.4803825
795 | 0.4943111
796 | 0.5082489
797 | 0.5229216
798 | 0.5373922
799 | 0.5527214
800 | 0.5667894
801 | 0.5821632
802 | 0.5969568
803 | 0.6127285
804 | 0.6278681
805 | 0.6431157
806 | 0.6577411
807 | 0.6706519
808 | 0.6844119
809 | 0.6976015
810 | 0.710014
811 | 0.7206796
812 | 0.7313215
813 | 0.7403969
814 | 0.7480694
815 | 0.7538452
816 | 0.7596344
817 | 0.7628039
818 | 0.7643273
819 | 0.7654712
820 | 0.7645144
821 | 0.7624246
822 | 0.7583588
823 | 0.7544378
824 | 0.74924
825 | 0.7413668
826 | 0.7331741
827 | 0.7238417
828 | 0.7134288
829 | 0.7025794
830 | 0.6918666
831 | 0.681001
832 | 0.6688347
833 | 0.6564285
834 | 0.6441511
835 | 0.6320411
836 | 0.6190478
837 | 0.6064942
838 | 0.5938826
839 | 0.5820236
840 | 0.5701949
841 | 0.5590985
842 | 0.5471981
843 | 0.5360281
844 | 0.5247417
845 | 0.5135614
846 | 0.5044661
847 | 0.4947946
848 | 0.4847906
849 | 0.476497
850 | 0.4672104
851 | 0.4581061
852 | 0.4498275
853 | 0.4423345
854 | 0.4350539
855 | 0.4277889
856 | 0.4212932
857 | 0.4144335
858 | 0.4085291
859 | 0.4031494
860 | 0.3933522
861 | 0.3809047
862 | 0.3763137
863 | 0.3730201
864 | 0.3692676
865 | 0.3643388
866 | 0.3592589
867 | 0.3555613
868 | 0.3522746
869 | 0.3491869
870 | 0.3457538
871 | 0.3437918
872 | 0.3409394
873 | 0.3401388
874 | 0.3398806
875 | 0.3374945
876 | 0.3358406
877 | 0.3331471
878 | 0.3316279
879 | 0.331707
880 | 0.3306699
881 | 0.3285176
882 | 0.3299114
883 | 0.3290097
884 | 0.3289876
885 | 0.3302413
886 | 0.331257
887 | 0.3325547
888 | 0.3344122
889 | 0.3356219
890 | 0.3381516
891 | 0.336151
892 | 0.3338017
893 | 0.3330904
894 | 0.3355448
895 | 0.343176
896 | 0.3467171
897 | 0.3474913
898 | 0.3479518
899 | 0.3493971
900 | 0.3535694
901 | 0.3566247
902 | 0.3608822
903 | 0.3643965
904 | 0.3644683
905 | 0.3700172
906 | 0.3761313
907 | 0.381096
908 | 0.3832649
909 | 0.3857422
910 | 0.3919877
911 | 0.3958287
912 | 0.3990977
913 | 0.4036599
914 | 0.4094912
915 | 0.4183532
916 | 0.4294121
917 | 0.4354502
918 | 0.4382763
919 | 0.4435698
920 | 0.4492787
921 | 0.4558911
922 | 0.4644737
923 | 0.4725968
924 | 0.4792266
925 | 0.4875905
926 | 0.4937918
927 | 0.5032926
928 | 0.5169419
929 | 0.5225134
930 | 0.5262635
931 | 0.5336511
932 | 0.5463725
933 | 0.5583165
934 | 0.5691661
935 | 0.5773884
936 | 0.5863608
937 | 0.5992898
938 | 0.6068211
939 | 0.615521
940 | 0.6264004
941 | 0.640483
942 | 0.6508771
943 | 0.6613823
944 | 0.6708993
945 | 0.6773126
946 | 0.6891088
947 | 0.699236
948 | 0.7091079
949 | 0.7202881
950 | 0.7290893
951 | 0.7406111
952 | 0.74818
953 | 0.755116
954 | 0.7663068
955 | 0.7756739
956 | 0.7892384
957 | 0.8027614
958 | 0.813025
959 | 0.8125048
960 | 0.8022264
961 | 0.804686
962 | 0.8126706
963 | 0.8187569
964 | 0.8244449
965 | 0.8342999
966 | 0.8347862
967 | 0.8343588
968 | 0.8357961
969 | 0.8346326
970 | 0.8377566
971 | 0.8324919
972 | 0.824491
973 | 0.8261431
974 | 0.8241889
975 | 0.8174423
976 | 0.8197404
977 | 0.8206257
978 | 0.8157511
979 | 0.810082
980 | 0.8069189
981 | 0.8006445
982 | 0.7849654
983 | 0.7783989
984 | 0.7737018
985 | 0.7688832
986 | 0.7607072
987 | 0.7567033
988 | 0.7461087
989 | 0.735606
990 | 0.7290244
991 | 0.7208761
992 | 0.7138444
993 | 0.7060046
994 | 0.7021531
995 | 0.6930714
996 | 0.6829225
997 | 0.6760578
998 | 0.6676934
999 | 0.6575316
1000 | 0.6478115
1001 | 0.644204
1002 | 0.6372631
1003 | 0.6284572
1004 | 0.6205754
1005 | 0.6134174
1006 | 0.6089428
1007 | 0.6032608
1008 | 0.5956524
1009 | 0.5923389
1010 | 0.583171
1011 | 0.5663779
1012 | 0.5575194
1013 | 0.5580945
1014 | 0.555056
1015 | 0.5453402
1016 | 0.5395247
1017 | 0.5363014
1018 | 0.5300385
1019 | 0.5259913
1020 | 0.5175239
1021 | 0.5125313
1022 | 0.511227
1023 | 0.5130247
1024 | 0.5027917
1025 | 0.4976201
1026 | 0.4956696
1027 | 0.4888028
1028 | 0.4843864
1029 | 0.4782569
1030 | 0.4739321
1031 | 0.4695729
1032 | 0.46796
1033 | 0.468094
1034 | 0.4651512
1035 | 0.4635602
1036 | 0.4582089
1037 | 0.4573849
1038 | 0.4533275
1039 | 0.451159
1040 | 0.4490971
1041 | 0.4445592
1042 | 0.4449265
1043 | 0.4450612
1044 | 0.4398717
1045 | 0.4341695
1046 | 0.4293428
1047 | 0.4293585
1048 | 0.4313551
1049 | 0.4288317
1050 | 0.4283508
1051 | 0.4259917
1052 | 0.4234128
1053 | 0.4243921
1054 | 0.4270197
1055 | 0.4260736
1056 | 0.4225449
1057 | 0.4216462
1058 | 0.4222597
1059 | 0.4185404
1060 | 0.418396
1061 | 0.4199464
1062 | 0.4190801
1063 | 0.4188667
1064 | 0.4208673
1065 | 0.4215484
1066 | 0.4190358
1067 | 0.417265
1068 | 0.413637
1069 | 0.4179306
1070 | 0.4187892
1071 | 0.4183485
1072 | 0.4220226
1073 | 0.4234673
1074 | 0.4193644
1075 | 0.4225183
1076 | 0.420283
1077 | 0.4231599
1078 | 0.4249664
1079 | 0.4252774
1080 | 0.4262057
1081 | 0.4231784
1082 | 0.4253533
1083 | 0.4348468
1084 | 0.4344891
1085 | 0.4370596
1086 | 0.4347747
1087 | 0.4401407
1088 | 0.4416686
1089 | 0.4463472
1090 | 0.444701
1091 | 0.4536259
1092 | 0.4515226
1093 | 0.4540404
1094 | 0.4585969
1095 | 0.465084
1096 | 0.469105
1097 | 0.4732392
1098 | 0.4813045
1099 | 0.5009831
1100 | 0.5122339