## Data
200 | 3.982931e-05
201 | 3.53973e-05
202 | 3.064709e-05
203 | 3.006928e-05
204 | 2.678707e-05
205 | 2.024866e-05
206 | 1.482929e-05
207 | 1.469146e-05
208 | 1.626039e-05
209 | 1.040902e-05
210 | 8.982362e-06
211 | 6.966301e-06
212 | 3.77103e-06
213 | 4.947546e-07
214 | 3.751602e-06
215 | 6.104667e-06
216 | 1.964427e-06
217 | 4.213257e-06
218 | 5.079663e-06
219 | 1.851379e-06
220 | -5.832209e-07
221 | -2.132395e-06
222 | -2.223527e-06
223 | -2.795919e-06
224 | -2.115503e-06
225 | -3.836715e-07
226 | 7.655668e-07
227 | 1.718685e-06
228 | 1.333742e-06
229 | 1.425965e-06
230 | 1.32823e-06
231 | 1.042168e-06
232 | 1.513161e-06
233 | 2.927061e-06
234 | 2.169546e-06
235 | 1.318618e-06
236 | 1.881497e-06
237 | 7.518945e-07
238 | -9.383929e-07
239 | -1.124624e-06
240 | -2.808361e-07
241 | 4.67e-07
242 | 1.025726e-06
243 | 2.047905e-06
244 | -9.287176e-07
245 | -2.686512e-06
246 | 2.770297e-07
247 | 5.520898e-07
248 | 0
249 | -1.1899e-06
250 | 1.278332e-06
251 | 2.824325e-06
252 | 1.364336e-06
253 | -3.269095e-06
254 | -3.356596e-06
255 | -2.084248e-06
256 | -9.953903e-07
257 | -7.234171e-07
258 | 6.327675e-07
259 | 9.032253e-07
260 | 5.418255e-07
261 | 9.034865e-08
262 | -3.613319e-07
263 | -1.084686e-06
264 | 2.44201e-06
265 | 3.344846e-06
266 | -1.085544e-06
267 | -2.082422e-06
268 | 8.154335e-07
269 | 9.064932e-08
270 | -4.351463e-06
271 | -1.813913e-06
272 | 4.537244e-07
273 | 1.99691e-06
274 | 9.081893e-07
275 | -7.265545e-07
276 | -1.452982e-06
277 | 5.449019e-07
278 | 0
279 | 1.27021e-06
280 | 4.631043e-06
281 | 4.542862e-07
282 | -3.634151e-06
283 | 9.081786e-08
284 | 2.179799e-06
285 | 2.814284e-06
286 | -6.356814e-07
287 | -7.264724e-07
288 | 7.261808e-07
289 | -6.353339e-07
290 | -1.814891e-06
291 | 2.901573e-06
292 | 5.080152e-06
293 | 3.174248e-06
294 | 4.171284e-06
295 | 7.888998e-06
296 | 1.033443e-05
297 | 2.03751e-05
298 | 3.034706e-05
299 | 4.21207e-05
300 | 5.984247e-05
301 | 8.563772e-05
302 | 0.0001242756
303 | 0.0001783656
304 | 0.0002455258
305 | 0.0003392178
306 | 0.0004627992
307 | 0.0006278842
308 | 0.0008350022
309 | 0.001106866
310 | 0.001435436
311 | 0.001829363
312 | 0.002301279
313 | 0.002861215
314 | 0.003518952
315 | 0.004283693
316 | 0.005137758
317 | 0.006103607
318 | 0.007241038
319 | 0.00850637
320 | 0.00992044
321 | 0.01151504
322 | 0.01327441
323 | 0.01532712
324 | 0.01767253
325 | 0.02044998
326 | 0.02366799
327 | 0.02754494
328 | 0.03214255
329 | 0.03759964
330 | 0.04402823
331 | 0.05168809
332 | 0.06064031
333 | 0.07122615
334 | 0.08343808
335 | 0.09743926
336 | 0.1129527
337 | 0.1297591
338 | 0.1476521
339 | 0.1659297
340 | 0.1838329
341 | 0.2011432
342 | 0.2178689
343 | 0.2332135
344 | 0.2479217
345 | 0.2621379
346 | 0.2760548
347 | 0.290032
348 | 0.3049424
349 | 0.3205564
350 | 0.3368249
351 | 0.3548744
352 | 0.3743714
353 | 0.3955996
354 | 0.4189543
355 | 0.4440192
356 | 0.4708329
357 | 0.5000926
358 | 0.5300012
359 | 0.5612584
360 | 0.5925267
361 | 0.6231654
362 | 0.6533371
363 | 0.6824272
364 | 0.7089784
365 | 0.7322041
366 | 0.7542962
367 | 0.7732825
368 | 0.7872829
369 | 0.7989608
370 | 0.8081983
371 | 0.8138053
372 | 0.8173154
373 | 0.8173785
374 | 0.8170441
375 | 0.8164238
376 | 0.8137492
377 | 0.8107164
378 | 0.807687
379 | 0.8032801
380 | 0.8001363
381 | 0.7964969
382 | 0.7941803
383 | 0.7925477
384 | 0.7902243
385 | 0.7898596
386 | 0.78904
387 | 0.7891302
388 | 0.7899438
389 | 0.7906725
390 | 0.7924092
391 | 0.7944645
392 | 0.7970605
393 | 0.7998552
394 | 0.8035766
395 | 0.806294
396 | 0.8100221
397 | 0.8141707
398 | 0.8184088
399 | 0.8218964
400 | 0.827157
401 | 0.8306622
402 | 0.8350489
403 | 0.8395977
404 | 0.8442757
405 | 0.8482014
406 | 0.8534696
407 | 0.8559055
408 | 0.860814
409 | 0.8653526
410 | 0.868791
411 | 0.8725284
412 | 0.876916
413 | 0.8792942
414 | 0.8835138
415 | 0.8867967
416 | 0.8900676
417 | 0.8931777
418 | 0.8961458
419 | 0.8985434
420 | 0.9018271
421 | 0.9038816
422 | 0.9061351
423 | 0.9086879
424 | 0.910987
425 | 0.9127377
426 | 0.9150693
427 | 0.9162557
428 | 0.9179284
429 | 0.9181804
430 | 0.9196422
431 | 0.9199106
432 | 0.9215006
433 | 0.9219486
434 | 0.9218158
435 | 0.9218873
436 | 0.9219251
437 | 0.9206349
438 | 0.9214837
439 | 0.9208207
440 | 0.9203566
441 | 0.9186351
442 | 0.91716
443 | 0.9155781
444 | 0.9154836
445 | 0.912728
446 | 0.9114137
447 | 0.909288
448 | 0.9070316
449 | 0.904282
450 | 0.9027523
451 | 0.8992785
452 | 0.8969998
453 | 0.8942615
454 | 0.8916692
455 | 0.888975
456 | 0.8859015
457 | 0.8822683
458 | 0.8802065
459 | 0.8763849
460 | 0.8730415
461 | 0.8701262
462 | 0.866622
463 | 0.8628324
464 | 0.8603112
465 | 0.8573985
466 | 0.8537331
467 | 0.8510764
468 | 0.8472894
469 | 0.8438957
470 | 0.8419835
471 | 0.8381553
472 | 0.8347862
473 | 0.8324602
474 | 0.8280404
475 | 0.8249561
476 | 0.8229724
477 | 0.8193007
478 | 0.8159237
479 | 0.8135104
480 | 0.8101429
481 | 0.8070915
482 | 0.8042685
483 | 0.8008503
484 | 0.7977811
485 | 0.7952017
486 | 0.7922459
487 | 0.7892331
488 | 0.7856851
489 | 0.7828035
490 | 0.7797658
491 | 0.7761703
492 | 0.7731943
493 | 0.7697302
494 | 0.7671297
495 | 0.7636884
496 | 0.7602123
497 | 0.7567358
498 | 0.7531859
499 | 0.7495236
500 | 0.7465018
501 | 0.7432141
502 | 0.7393661
503 | 0.7353839
504 | 0.7314201
505 | 0.7274052
506 | 0.7236949
507 | 0.719766
508 | 0.7156442
509 | 0.711727
510 | 0.7076712
511 | 0.7034428
512 | 0.6993124
513 | 0.6956264
514 | 0.6909848
515 | 0.686268
516 | 0.6819345
517 | 0.6776188
518 | 0.6731259
519 | 0.6690625
520 | 0.6643394
521 | 0.6596692
522 | 0.6551709
523 | 0.6509866
524 | 0.6465749
525 | 0.6422272
526 | 0.6374261
527 | 0.6329111
528 | 0.6282348
529 | 0.6238791
530 | 0.6194583
531 | 0.6152173
532 | 0.6111345
533 | 0.6065014
534 | 0.6019894
535 | 0.5981343
536 | 0.5938773
537 | 0.5896608
538 | 0.5855721
539 | 0.5815446
540 | 0.5774125
541 | 0.5736317
542 | 0.570079
543 | 0.5662988
544 | 0.5625288
545 | 0.558983
546 | 0.5552294
547 | 0.5516072
548 | 0.5482963
549 | 0.5451412
550 | 0.5418497
551 | 0.5385942
552 | 0.5356097
553 | 0.5329487
554 | 0.5301031
555 | 0.5270923
556 | 0.524537
557 | 0.5221367
558 | 0.5195528
559 | 0.5172756
560 | 0.5150113
561 | 0.5126245
562 | 0.5104264
563 | 0.5084763
564 | 0.5064412
565 | 0.504552
566 | 0.5030063
567 | 0.5011988
568 | 0.4994365
569 | 0.498136
570 | 0.4966873
571 | 0.4954147
572 | 0.4942688
573 | 0.4932643
574 | 0.492456
575 | 0.4913971
576 | 0.4903364
577 | 0.4898033
578 | 0.4890863
579 | 0.4883532
580 | 0.4881613
581 | 0.4878343
582 | 0.4875134
583 | 0.4872491
584 | 0.4869983
585 | 0.487072
586 | 0.4873455
587 | 0.4876226
588 | 0.4876506
589 | 0.4880353
590 | 0.4884625
591 | 0.4889948
592 | 0.4898992
593 | 0.4904472
594 | 0.4910668
595 | 0.4921577
596 | 0.4930566
597 | 0.4940639
598 | 0.4954451
599 | 0.4966792
600 | 0.4980297
601 | 0.4994105
602 | 0.5005113
603 | 0.5022398
604 | 0.5042068
605 | 0.5061914
606 | 0.5077825
607 | 0.5094855
608 | 0.5113353
609 | 0.513495
610 | 0.5154773
611 | 0.5176691
612 | 0.5203215
613 | 0.5229134
614 | 0.5253238
615 | 0.5281562
616 | 0.5308968
617 | 0.5332375
618 | 0.5361733
619 | 0.5391926
620 | 0.5421711
621 | 0.5452785
622 | 0.548205
623 | 0.5512725
624 | 0.5548284
625 | 0.5582626
626 | 0.5616676
627 | 0.5654728
628 | 0.5689916
629 | 0.5728049
630 | 0.5763881
631 | 0.580187
632 | 0.584156
633 | 0.5880852
634 | 0.5918646
635 | 0.5959906
636 | 0.6005292
637 | 0.6048326
638 | 0.6091412
639 | 0.6132737
640 | 0.6174074
641 | 0.6217757
642 | 0.6267118
643 | 0.6315584
644 | 0.636472
645 | 0.6409884
646 | 0.6454287
647 | 0.6505292
648 | 0.6554016
649 | 0.6605922
650 | 0.6657292
651 | 0.6705055
652 | 0.675406
653 | 0.6807831
654 | 0.6856161
655 | 0.6909566
656 | 0.6966959
657 | 0.7012749
658 | 0.7062771
659 | 0.7123321
660 | 0.7168755
661 | 0.722182
662 | 0.7280565
663 | 0.7339939
664 | 0.7394094
665 | 0.7439066
666 | 0.7489558
667 | 0.7549335
668 | 0.7603573
669 | 0.7656542
670 | 0.7711174
671 | 0.7759797
672 | 0.7806224
673 | 0.7866968
674 | 0.7916995
675 | 0.7973207
676 | 0.8022688
677 | 0.8076794
678 | 0.8120765
679 | 0.8176262
680 | 0.8226508
681 | 0.827631
682 | 0.8316336
683 | 0.8366779
684 | 0.840625
685 | 0.8459593
686 | 0.8507873
687 | 0.8559787
688 | 0.8595104
689 | 0.8641528
690 | 0.8682455
691 | 0.871757
692 | 0.876099
693 | 0.8790168
694 | 0.8838496
695 | 0.8884258
696 | 0.8913811
697 | 0.894547
698 | 0.8986766
699 | 0.9012954
700 | 0.9047493
701 | 0.9077266
702 | 0.9109644
703 | 0.914216
704 | 0.9164692
705 | 0.9189597
706 | 0.9218617
707 | 0.9248226
708 | 0.926163
709 | 0.9280581
710 | 0.9303996
711 | 0.9324546
712 | 0.9348996
713 | 0.9373547
714 | 0.9382159
715 | 0.9394129
716 | 0.9413334
717 | 0.9423679
718 | 0.9436066
719 | 0.9452933
720 | 0.9462425
721 | 0.9468049
722 | 0.9466242
723 | 0.9473919
724 | 0.9479406
725 | 0.9481377
726 | 0.9492215
727 | 0.9492263
728 | 0.9494212
729 | 0.9491974
730 | 0.9495346
731 | 0.9490896
732 | 0.949375
733 | 0.9488774
734 | 0.9477062
735 | 0.9474288
736 | 0.9478834
737 | 0.9466702
738 | 0.947208
739 | 0.9464401
740 | 0.9450167
741 | 0.9429452
742 | 0.9432101
743 | 0.9414641
744 | 0.9410188
745 | 0.9398773
746 | 0.9386928
747 | 0.937394
748 | 0.9365557
749 | 0.9343113
750 | 0.9346376
751 | 0.9333268
752 | 0.9311123
753 | 0.9306999
754 | 0.9294258
755 | 0.9256952
756 | 0.9267703
757 | 0.9245821
758 | 0.9224469
759 | 0.9217862
760 | 0.9202145
761 | 0.9183748
762 | 0.9179077
763 | 0.916433
764 | 0.9132032
765 | 0.9127458
766 | 0.9110244
767 | 0.9088719
768 | 0.9073071
769 | 0.906638
770 | 0.9047217
771 | 0.9025728
772 | 0.9013471
773 | 0.8999044
774 | 0.8983095
775 | 0.8969496
776 | 0.8959684
777 | 0.8940813
778 | 0.8915382
779 | 0.8898734
780 | 0.8893215
781 | 0.8879589
782 | 0.8871889
783 | 0.8848203
784 | 0.8840171
785 | 0.8820554
786 | 0.8811827
787 | 0.8795592
788 | 0.8790174
789 | 0.8762254
790 | 0.8741083
791 | 0.8743317
792 | 0.8730054
793 | 0.8717234
794 | 0.8707721
795 | 0.8690884
796 | 0.8676752
797 | 0.8671347
798 | 0.8654644
799 | 0.8652639
800 | 0.8637696
801 | 0.8620459
802 | 0.8611816
803 | 0.8613761
804 | 0.8600025
805 | 0.8591048
806 | 0.8581526
807 | 0.8553448
808 | 0.8553693
809 | 0.8561171
810 | 0.8550241
811 | 0.8537166
812 | 0.8530071
813 | 0.8525524
814 | 0.8516786
815 | 0.852049
816 | 0.8513196
817 | 0.8495135
818 | 0.8470719
819 | 0.8486494
820 | 0.8478431
821 | 0.8483195
822 | 0.8479436
823 | 0.8469284
824 | 0.8466154
825 | 0.8467485
826 | 0.8456923
827 | 0.8458696
828 | 0.845798
829 | 0.845092
830 | 0.8453904
831 | 0.8449946
832 | 0.8437843
833 | 0.8442659
834 | 0.8445064
835 | 0.8437034
836 | 0.8442067
837 | 0.8437439
838 | 0.8431338
839 | 0.8433701
840 | 0.8436206
841 | 0.8442135
842 | 0.8441612
843 | 0.8433889
844 | 0.8438915
845 | 0.8433235
846 | 0.8450083
847 | 0.8463264
848 | 0.8461728
849 | 0.8461796
850 | 0.8451655
851 | 0.845678
852 | 0.8458994
853 | 0.8454456
854 | 0.8455613
855 | 0.8466935
856 | 0.8487387
857 | 0.8485193
858 | 0.847823
859 | 0.8480494
860 | 0.8468864
861 | 0.8427262
862 | 0.8419337
863 | 0.845269
864 | 0.8492746
865 | 0.8462093
866 | 0.8395572
867 | 0.8421285
868 | 0.845008
869 | 0.8442286
870 | 0.8483238
871 | 0.8488179
872 | 0.8438421
873 | 0.8462213
874 | 0.8536053
875 | 0.8536849
876 | 0.8541318
877 | 0.850215
878 | 0.8497639
879 | 0.852361
880 | 0.8532439
881 | 0.8512775
882 | 0.8574837
883 | 0.8523743
884 | 0.8479319
885 | 0.8510489
886 | 0.8531567
887 | 0.8622274
888 | 0.8772413
889 | 0.8816937
890 | 0.8805428
891 | 0.8673859
892 | 0.8569095
893 | 0.853813
894 | 0.8584133
895 | 0.8695502
896 | 0.875165
897 | 0.8755356
898 | 0.8738241
899 | 0.8707013
900 | 0.872685
901 | 0.8714181
902 | 0.8751243
903 | 0.8781533
904 | 0.8706931
905 | 0.8768353
906 | 0.885621
907 | 0.8867541
908 | 0.8792626
909 | 0.8785263
910 | 0.8861371
911 | 0.8820874
912 | 0.8779901
913 | 0.8788553
914 | 0.8846973
915 | 0.8911362
916 | 0.8959391
917 | 0.8928552
918 | 0.8890572
919 | 0.890979
920 | 0.891388
921 | 0.8910486
922 | 0.8952984
923 | 0.8999737
924 | 0.8983117
925 | 0.8955707
926 | 0.8927333
927 | 0.8980912
928 | 0.9089337
929 | 0.9050136
930 | 0.8971382
931 | 0.89375
932 | 0.9021464
933 | 0.907105
934 | 0.9024613
935 | 0.8994004
936 | 0.9049076
937 | 0.9137424
938 | 0.9127077
939 | 0.9077109
940 | 0.9061882
941 | 0.9118139
942 | 0.9119951
943 | 0.913093
944 | 0.9097369
945 | 0.9059016
946 | 0.9116059
947 | 0.9157977
948 | 0.9191305
949 | 0.9182155
950 | 0.9137099
951 | 0.9116591
952 | 0.9103679
953 | 0.9006103
954 | 0.9070494
955 | 0.9196745
956 | 0.9316464
957 | 0.9443052
958 | 0.9456726
959 | 0.9345693
960 | 0.9181029
961 | 0.9140832
962 | 0.9170635
963 | 0.915659
964 | 0.9150888
965 | 0.9204215
966 | 0.9242166
967 | 0.9268257
968 | 0.9339209
969 | 0.930975
970 | 0.9247372
971 | 0.9253029
972 | 0.9260906
973 | 0.9323612
974 | 0.9336753
975 | 0.9281294
976 | 0.9281359
977 | 0.9278236
978 | 0.9233519
979 | 0.9275078
980 | 0.9272516
981 | 0.9319528
982 | 0.9241354
983 | 0.9220827
984 | 0.9263724
985 | 0.9321976
986 | 0.9298109
987 | 0.9328747
988 | 0.9303709
989 | 0.9255731
990 | 0.9301744
991 | 0.9333738
992 | 0.9314423
993 | 0.9233105
994 | 0.931537
995 | 0.9246995
996 | 0.9275835
997 | 0.9317564
998 | 0.9336084
999 | 0.9274698
1000 | 0.9270862
1001 | 0.9327701
1002 | 0.9308797
1003 | 0.9201543
1004 | 0.9157878
1005 | 0.9155786
1006 | 0.9206778
1007 | 0.9325151
1008 | 0.9445154
1009 | 0.9527214
1010 | 0.93691
1011 | 0.913283
1012 | 0.9097543
1013 | 0.9155349
1014 | 0.921059
1015 | 0.9192323
1016 | 0.9202942
1017 | 0.9195393
1018 | 0.9210519
1019 | 0.9190296
1020 | 0.9184596
1021 | 0.9193289
1022 | 0.9185196
1023 | 0.925859
1024 | 0.9203675
1025 | 0.9142836
1026 | 0.9189327
1027 | 0.9180498
1028 | 0.9189908
1029 | 0.910015
1030 | 0.9157757
1031 | 0.9088231
1032 | 0.911666
1033 | 0.9132597
1034 | 0.9106259
1035 | 0.9090417
1036 | 0.9088407
1037 | 0.9111232
1038 | 0.9127184
1039 | 0.9069037
1040 | 0.9092852
1041 | 0.8939812
1042 | 0.8980309
1043 | 0.9147561
1044 | 0.9202157
1045 | 0.9009511
1046 | 0.8863179
1047 | 0.8964143
1048 | 0.8959123
1049 | 0.8989432
1050 | 0.9008796
1051 | 0.8983477
1052 | 0.8881218
1053 | 0.8899071
1054 | 0.8983871
1055 | 0.8968893
1056 | 0.8917081
1057 | 0.890621
1058 | 0.8862604
1059 | 0.8844118
1060 | 0.8820723
1061 | 0.8856079
1062 | 0.8858972
1063 | 0.8796699
1064 | 0.8823698
1065 | 0.885819
1066 | 0.8923883
1067 | 0.8785782
1068 | 0.8659858
1069 | 0.8780665
1070 | 0.8800508
1071 | 0.8731602
1072 | 0.8688955
1073 | 0.8701368
1074 | 0.8699576
1075 | 0.8700494
1076 | 0.8642585
1077 | 0.8644964
1078 | 0.8680316
1079 | 0.8629239
1080 | 0.8648974
1081 | 0.8592553
1082 | 0.8543052
1083 | 0.8678963
1084 | 0.8643971
1085 | 0.8613161
1086 | 0.8580267
1087 | 0.8639556
1088 | 0.858475
1089 | 0.8623245
1090 | 0.8570516
1091 | 0.864648
1092 | 0.8586633
1093 | 0.8592988
1094 | 0.8684813
1095 | 0.8754661
1096 | 0.8734316
1097 | 0.8751442
1098 | 0.8792919
1099 | 0.9068071
1100 | 0.9217358