## Data
200 | -9.794834e-06
201 | -1.008144e-05
202 | -1.129597e-05
203 | -8.127759e-06
204 | -6.891613e-06
205 | -1.03133e-05
206 | -1.512688e-05
207 | -7.534627e-06
208 | -2.705026e-06
209 | -9.999403e-06
210 | -1.196871e-05
211 | -8.259559e-06
212 | -6.548449e-06
213 | -5.541024e-06
214 | -4.143856e-06
215 | -4.623782e-06
216 | -8.149414e-06
217 | -5.77655e-06
218 | -3.417289e-06
219 | -4.967821e-06
220 | -5.146205e-06
221 | -4.358297e-06
222 | -7.052606e-06
223 | -7.320098e-06
224 | -4.900525e-06
225 | -5.179063e-06
226 | -4.018427e-06
227 | -4.009395e-06
228 | -6.286917e-06
229 | -4.941549e-06
230 | -2.370554e-06
231 | -3.881505e-06
232 | -3.214658e-06
233 | -1.699744e-06
234 | -3.207067e-06
235 | -3.483936e-06
236 | -2.63283e-06
237 | -1.878946e-06
238 | -3.656726e-06
239 | -4.307808e-06
240 | -2.526517e-06
241 | -1.027154e-06
242 | -9.599153e-06
243 | -8.465312e-06
244 | -1.670825e-06
245 | -3.333082e-06
246 | -4.154067e-06
247 | -2.943798e-06
248 | -1.008816e-06
249 | -1.006294e-06
250 | -4.015485e-06
251 | -5.919652e-06
252 | -2.636622e-06
253 | -9.074517e-07
254 | -8.153142e-07
255 | -2.715551e-06
256 | -2.171156e-06
257 | -2.43947e-06
258 | -6.141053e-06
259 | -4.337052e-06
260 | -1.806402e-07
261 | -6.318654e-07
262 | -2.708271e-06
263 | -3.884006e-06
264 | -4.067349e-06
265 | -3.615818e-06
266 | -9.040588e-08
267 | -8.138845e-07
268 | -1.99154e-06
269 | -2.898114e-06
270 | -1.358716e-06
271 | -7.252977e-07
272 | -6.348851e-07
273 | -1.541266e-06
274 | -1.632764e-06
275 | -9.078233e-08
276 | -1.724593e-06
277 | -2.360696e-06
278 | -1.543504e-06
279 | -9.076463e-07
280 | -1.634163e-06
281 | -1.725359e-06
282 | -1.089673e-06
283 | 6.356472e-07
284 | -3.630504e-07
285 | -6.350944e-07
286 | 9.073908e-08
287 | -1.270167e-06
288 | -1.7235e-06
289 | -1.360744e-06
290 | 5.440392e-07
291 | -2.718484e-06
292 | -2.719614e-06
293 | -1.178552e-06
294 | 4.530649e-07
295 | -6.340486e-07
296 | 2.717887e-07
297 | 1.629562e-06
298 | -1.71982e-06
299 | -2.171519e-06
300 | 5.428285e-07
301 | -1.990649e-06
302 | -3.436549e-06
303 | -6.327604e-07
304 | -8.138655e-07
305 | -4.067236e-06
306 | -6.325535e-07
307 | 2.439938e-06
308 | -1.807211e-07
309 | -1.805842e-07
310 | 1.17385e-06
311 | -2.527241e-06
312 | -3.610756e-07
313 | 3.51979e-06
314 | 2.254857e-06
315 | 3.517161e-06
316 | 5.588029e-06
317 | 1.189233e-05
318 | 2.342736e-05
319 | 4.352891e-05
320 | 7.71394e-05
321 | 0.0001298449
322 | 0.0002071989
323 | 0.0003334115
324 | 0.0005129381
325 | 0.0007637834
326 | 0.001108924
327 | 0.001546174
328 | 0.002096886
329 | 0.00277181
330 | 0.003546938
331 | 0.004534175
332 | 0.005800057
333 | 0.00760488
334 | 0.01015201
335 | 0.01374762
336 | 0.01856715
337 | 0.02463391
338 | 0.03159673
339 | 0.03871549
340 | 0.0448938
341 | 0.04920466
342 | 0.0506759
343 | 0.049339
344 | 0.04608423
345 | 0.04235139
346 | 0.03954361
347 | 0.03848997
348 | 0.03990125
349 | 0.04463183
350 | 0.05388368
351 | 0.07018501
352 | 0.09445318
353 | 0.1231131
354 | 0.1447197
355 | 0.148747
356 | 0.1370041
357 | 0.1214555
358 | 0.1126157
359 | 0.1162936
360 | 0.136544
361 | 0.1768952
362 | 0.2222628
363 | 0.2365787
364 | 0.1991069
365 | 0.1370327
366 | 0.08543173
367 | 0.0561723
368 | 0.0419386
369 | 0.03607465
370 | 0.03605289
371 | 0.04262212
372 | 0.05969632
373 | 0.08700436
374 | 0.1020799
375 | 0.08357278
376 | 0.04685104
377 | 0.02102137
378 | 0.009922164
379 | 0.004992743
380 | 0.003078486
381 | 0.002096966
382 | 0.001540728
383 | 0.001202559
384 | 0.0009821521
385 | 0.0008431701
386 | 0.0007518803
387 | 0.0006990236
388 | 0.0006736434
389 | 0.0006780137
390 | 0.000704375
391 | 0.0007637813
392 | 0.0008650861
393 | 0.001039124
394 | 0.001323128
395 | 0.001825306
396 | 0.002805454
397 | 0.004854009
398 | 0.008755166
399 | 0.012833
400 | 0.0133071
401 | 0.009642399
402 | 0.005490032
403 | 0.003108567
404 | 0.001970897
405 | 0.001389517
406 | 0.001061358
407 | 0.0008665939
408 | 0.0007442749
409 | 0.0006712364
410 | 0.0006278692
411 | 0.0006065982
412 | 0.0006073859
413 | 0.0006293766
414 | 0.0006749475
415 | 0.0007438923
416 | 0.0008512127
417 | 0.001005279
418 | 0.00122327
419 | 0.001535124
420 | 0.001953214
421 | 0.002464074
422 | 0.002986358
423 | 0.003358134
424 | 0.003405628
425 | 0.003130674
426 | 0.002670319
427 | 0.002197829
428 | 0.001798611
429 | 0.001504167
430 | 0.001293666
431 | 0.001144012
432 | 0.001048528
433 | 0.000993671
434 | 0.0009720376
435 | 0.0009797771
436 | 0.001025442
437 | 0.001107641
438 | 0.00123838
439 | 0.001452416
440 | 0.001781157
441 | 0.002305883
442 | 0.003184725
443 | 0.004704122
444 | 0.007048548
445 | 0.009758306
446 | 0.01106204
447 | 0.009710288
448 | 0.006852004
449 | 0.004330551
450 | 0.002768215
451 | 0.001876563
452 | 0.001353097
453 | 0.00102718
454 | 0.0008169395
455 | 0.0006703044
456 | 0.000560715
457 | 0.0004962419
458 | 0.000446586
459 | 0.0004080959
460 | 0.0003775755
461 | 0.0003593899
462 | 0.000347689
463 | 0.0003415399
464 | 0.0003398035
465 | 0.0003414816
466 | 0.0003496233
467 | 0.0003671813
468 | 0.0003867708
469 | 0.0004130486
470 | 0.0004509086
471 | 0.0004973741
472 | 0.0005567794
473 | 0.000634084
474 | 0.0007338348
475 | 0.0008638462
476 | 0.001032333
477 | 0.001242342
478 | 0.001507388
479 | 0.001823457
480 | 0.002165205
481 | 0.002481759
482 | 0.002712505
483 | 0.002793535
484 | 0.00270493
485 | 0.002486553
486 | 0.002198777
487 | 0.001903906
488 | 0.00164038
489 | 0.001424783
490 | 0.001247409
491 | 0.001108362
492 | 0.001003116
493 | 0.0009205966
494 | 0.0008549193
495 | 0.0008069169
496 | 0.0007737479
497 | 0.0007495938
498 | 0.0007396349
499 | 0.00073824
500 | 0.0007432504
501 | 0.0007601876
502 | 0.0007865045
503 | 0.0008259444
504 | 0.0008778881
505 | 0.0009477614
506 | 0.001037186
507 | 0.001150569
508 | 0.001295805
509 | 0.001484631
510 | 0.00172271
511 | 0.0020288
512 | 0.002423928
513 | 0.002938331
514 | 0.003572856
515 | 0.00431496
516 | 0.005095094
517 | 0.005743249
518 | 0.006067218
519 | 0.005965781
520 | 0.005467983
521 | 0.004740656
522 | 0.003972004
523 | 0.003271113
524 | 0.002687599
525 | 0.002224219
526 | 0.001860814
527 | 0.001579517
528 | 0.001362914
529 | 0.001192405
530 | 0.001053131
531 | 0.0009435234
532 | 0.0008564108
533 | 0.0007842506
534 | 0.000724909
535 | 0.0006772982
536 | 0.0006369347
537 | 0.0006023177
538 | 0.0005751814
539 | 0.0005539635
540 | 0.0005345827
541 | 0.0005180028
542 | 0.0005085791
543 | 0.0005021897
544 | 0.0004956436
545 | 0.000493108
546 | 0.0004924618
547 | 0.0004915985
548 | 0.0004959831
549 | 0.0005055227
550 | 0.0005139533
551 | 0.0005229037
552 | 0.0005348626
553 | 0.000549862
554 | 0.0005672967
555 | 0.0005891451
556 | 0.0006155281
557 | 0.0006415494
558 | 0.0006697599
559 | 0.0007020243
560 | 0.0007396686
561 | 0.000783904
562 | 0.0008353844
563 | 0.0008894202
564 | 0.0009510347
565 | 0.001019466
566 | 0.001094305
567 | 0.001183091
568 | 0.0012835
569 | 0.001393861
570 | 0.001518754
571 | 0.001661155
572 | 0.001820292
573 | 0.0020034
574 | 0.002213241
575 | 0.002454038
576 | 0.002730581
577 | 0.003048923
578 | 0.003416086
579 | 0.003834801
580 | 0.004325186
581 | 0.004897336
582 | 0.005563113
583 | 0.00634791
584 | 0.007265299
585 | 0.008355639
586 | 0.009656868
587 | 0.01121069
588 | 0.01306793
589 | 0.01526905
590 | 0.01791743
591 | 0.02112776
592 | 0.02504705
593 | 0.02984606
594 | 0.03575923
595 | 0.04304538
596 | 0.05200789
597 | 0.0632953
598 | 0.0773254
599 | 0.09465187
600 | 0.1161588
601 | 0.1428431
602 | 0.1759197
603 | 0.2165563
604 | 0.2659499
605 | 0.3249896
606 | 0.3935412
607 | 0.4704901
608 | 0.5532454
609 | 0.6368184
610 | 0.7170314
611 | 0.7902349
612 | 0.8518906
613 | 0.9006417
614 | 0.9362193
615 | 0.9605612
616 | 0.9750504
617 | 0.9830413
618 | 0.9860098
619 | 0.9848912
620 | 0.9841557
621 | 0.9826424
622 | 0.9801546
623 | 0.9799045
624 | 0.9798059
625 | 0.9801272
626 | 0.9818908
627 | 0.9835161
628 | 0.9847514
629 | 0.9871109
630 | 0.9888807
631 | 0.9903967
632 | 0.992411
633 | 0.9930398
634 | 0.9923445
635 | 0.9929115
636 | 0.9917265
637 | 0.9909664
638 | 0.9903548
639 | 0.9884899
640 | 0.9857413
641 | 0.9834448
642 | 0.9817942
643 | 0.980076
644 | 0.9783538
645 | 0.9765953
646 | 0.9751198
647 | 0.9733319
648 | 0.9716893
649 | 0.9715959
650 | 0.9719939
651 | 0.9715972
652 | 0.9715015
653 | 0.9724808
654 | 0.9729907
655 | 0.9738877
656 | 0.9751848
657 | 0.9764213
658 | 0.9782953
659 | 0.979748
660 | 0.9808779
661 | 0.9827085
662 | 0.984149
663 | 0.9852076
664 | 0.9868509
665 | 0.9876906
666 | 0.9885885
667 | 0.9901643
668 | 0.9901273
669 | 0.9900601
670 | 0.9918314
671 | 0.9920443
672 | 0.9909781
673 | 0.9916104
674 | 0.991475
675 | 0.9907861
676 | 0.9910484
677 | 0.9911008
678 | 0.9903113
679 | 0.9898019
680 | 0.9894913
681 | 0.9894956
682 | 0.9890447
683 | 0.9885668
684 | 0.9876783
685 | 0.9882147
686 | 0.9873673
687 | 0.9875137
688 | 0.9886431
689 | 0.9889036
690 | 0.9885063
691 | 0.9895644
692 | 0.9889649
693 | 0.9893679
694 | 0.9902496
695 | 0.9900145
696 | 0.9908166
697 | 0.9921133
698 | 0.9916567
699 | 0.9920695
700 | 0.9928633
701 | 0.9930623
702 | 0.993136
703 | 0.9947843
704 | 0.9952353
705 | 0.9952832
706 | 0.9944279
707 | 0.9948402
708 | 0.9966276
709 | 0.9954967
710 | 0.9962879
711 | 0.9960128
712 | 0.9958583
713 | 0.9953678
714 | 0.9963565
715 | 0.9958665
716 | 0.9968225
717 | 0.9964966
718 | 0.9964965
719 | 0.9951996
720 | 0.9959133
721 | 0.9954739
722 | 0.9960003
723 | 0.9951558
724 | 0.9955748
725 | 0.9937236
726 | 0.9947511
727 | 0.9938005
728 | 0.9932931
729 | 0.9925393
730 | 0.9914325
731 | 0.9893711
732 | 0.9888199
733 | 0.9872345
734 | 0.9857064
735 | 0.9836243
736 | 0.9818545
737 | 0.9785824
738 | 0.9755289
739 | 0.9727463
740 | 0.9692461
741 | 0.9651688
742 | 0.960749
743 | 0.9552346
744 | 0.9503854
745 | 0.94498
746 | 0.9390764
747 | 0.932694
748 | 0.9260675
749 | 0.9189342
750 | 0.9124248
751 | 0.9035223
752 | 0.8964612
753 | 0.8891767
754 | 0.8809209
755 | 0.8712502
756 | 0.862653
757 | 0.8541131
758 | 0.8436205
759 | 0.8356314
760 | 0.8275524
761 | 0.8177286
762 | 0.8092046
763 | 0.8000259
764 | 0.7915831
765 | 0.7825949
766 | 0.7739679
767 | 0.7663425
768 | 0.7578079
769 | 0.7505739
770 | 0.7435009
771 | 0.7370365
772 | 0.7293853
773 | 0.7237922
774 | 0.7168608
775 | 0.7109358
776 | 0.7057035
777 | 0.7004722
778 | 0.6968384
779 | 0.693222
780 | 0.6897869
781 | 0.6861815
782 | 0.6843051
783 | 0.6824039
784 | 0.6798922
785 | 0.678998
786 | 0.6776305
787 | 0.6779984
788 | 0.6779433
789 | 0.6783277
790 | 0.6795998
791 | 0.6814196
792 | 0.6835151
793 | 0.686308
794 | 0.6890189
795 | 0.6929542
796 | 0.6975025
797 | 0.7021397
798 | 0.7066994
799 | 0.7123795
800 | 0.7191
801 | 0.725003
802 | 0.7317583
803 | 0.7391673
804 | 0.7465147
805 | 0.7552385
806 | 0.7641157
807 | 0.7724954
808 | 0.7824646
809 | 0.7929259
810 | 0.8025909
811 | 0.8127171
812 | 0.82433
813 | 0.8344144
814 | 0.8445072
815 | 0.8547389
816 | 0.8662681
817 | 0.8762052
818 | 0.8875874
819 | 0.8988377
820 | 0.9062438
821 | 0.9168255
822 | 0.9259414
823 | 0.9340154
824 | 0.9422305
825 | 0.9503427
826 | 0.9568251
827 | 0.9610063
828 | 0.9649768
829 | 0.9675542
830 | 0.9691141
831 | 0.9725958
832 | 0.9724137
833 | 0.9702853
834 | 0.9683279
835 | 0.9646419
836 | 0.9594872
837 | 0.9535949
838 | 0.9470487
839 | 0.9384986
840 | 0.9303089
841 | 0.9210011
842 | 0.9113272
843 | 0.8988634
844 | 0.8881305
845 | 0.8767022
846 | 0.8646772
847 | 0.8509735
848 | 0.8369936
849 | 0.824349
850 | 0.8110029
851 | 0.79776
852 | 0.7847532
853 | 0.7713127
854 | 0.7579997
855 | 0.7450265
856 | 0.7324007
857 | 0.7207567
858 | 0.7098678
859 | 0.6972219
860 | 0.6805834
861 | 0.6643773
862 | 0.653287
863 | 0.6448082
864 | 0.6355857
865 | 0.6222766
866 | 0.610657
867 | 0.6042041
868 | 0.5948164
869 | 0.5871995
870 | 0.5806776
871 | 0.575619
872 | 0.5678483
873 | 0.5593967
874 | 0.555546
875 | 0.5516643
876 | 0.546379
877 | 0.5428474
878 | 0.5404812
879 | 0.5365915
880 | 0.531698
881 | 0.5301723
882 | 0.5273399
883 | 0.5243864
884 | 0.5210642
885 | 0.5197666
886 | 0.51992
887 | 0.5182354
888 | 0.5174927
889 | 0.5185996
890 | 0.5198222
891 | 0.5230872
892 | 0.5295886
893 | 0.5276514
894 | 0.5202988
895 | 0.5177243
896 | 0.5197899
897 | 0.5288784
898 | 0.5340045
899 | 0.5339843
900 | 0.5385349
901 | 0.5438954
902 | 0.5474528
903 | 0.5492062
904 | 0.5570758
905 | 0.5644993
906 | 0.5668715
907 | 0.5697915
908 | 0.5724695
909 | 0.5820937
910 | 0.595483
911 | 0.6036075
912 | 0.6092376
913 | 0.6145824
914 | 0.6220572
915 | 0.6287783
916 | 0.6350043
917 | 0.6433923
918 | 0.6538113
919 | 0.6621832
920 | 0.6728036
921 | 0.6833695
922 | 0.692821
923 | 0.708492
924 | 0.7177398
925 | 0.7226663
926 | 0.7319424
927 | 0.7445641
928 | 0.7579956
929 | 0.7708163
930 | 0.7780429
931 | 0.7848253
932 | 0.7942598
933 | 0.8050942
934 | 0.819284
935 | 0.8247735
936 | 0.835883
937 | 0.8470066
938 | 0.8501776
939 | 0.8586633
940 | 0.8742124
941 | 0.884021
942 | 0.8898378
943 | 0.8856272
944 | 0.8874081
945 | 0.9018763
946 | 0.9116503
947 | 0.917397
948 | 0.9136156
949 | 0.9179194
950 | 0.9164213
951 | 0.9141104
952 | 0.9204785
953 | 0.9181869
954 | 0.9174784
955 | 0.9203719
956 | 0.9165314
957 | 0.9187523
958 | 0.9167182
959 | 0.9240619
960 | 0.9177374
961 | 0.8957494
962 | 0.8854036
963 | 0.875481
964 | 0.8686385
965 | 0.8698238
966 | 0.8690883
967 | 0.8629239
968 | 0.8474733
969 | 0.8346171
970 | 0.8259943
971 | 0.8262062
972 | 0.8266667
973 | 0.8281941
974 | 0.8168005
975 | 0.8047023
976 | 0.7958171
977 | 0.7843401
978 | 0.7748271
979 | 0.7676535
980 | 0.7639433
981 | 0.7532554
982 | 0.7416312
983 | 0.7362672
984 | 0.7329341
985 | 0.7255322
986 | 0.7194397
987 | 0.7103165
988 | 0.7029505
989 | 0.7017682
990 | 0.6975376
991 | 0.685846
992 | 0.680189
993 | 0.679712
994 | 0.6754807
995 | 0.6670493
996 | 0.6617591
997 | 0.6589816
998 | 0.6557093
999 | 0.653671
1000 | 0.6483132
1001 | 0.644829
1002 | 0.647147
1003 | 0.6382926
1004 | 0.6345113
1005 | 0.6354412
1006 | 0.6318417
1007 | 0.6306338
1008 | 0.6262431
1009 | 0.6350949
1010 | 0.6331447
1011 | 0.6215915
1012 | 0.6097939
1013 | 0.6135587
1014 | 0.6188993
1015 | 0.621035
1016 | 0.6182213
1017 | 0.616421
1018 | 0.6210358
1019 | 0.6250961
1020 | 0.6229383
1021 | 0.620243
1022 | 0.622777
1023 | 0.6257471
1024 | 0.6291606
1025 | 0.6293743
1026 | 0.6284083
1027 | 0.6341007
1028 | 0.6346968
1029 | 0.6346411
1030 | 0.6356506
1031 | 0.6405168
1032 | 0.6455386
1033 | 0.6484209
1034 | 0.6489162
1035 | 0.6508071
1036 | 0.6537201
1037 | 0.6606717
1038 | 0.6682284
1039 | 0.6662272
1040 | 0.6716699
1041 | 0.6768938
1042 | 0.6845744
1043 | 0.6935064
1044 | 0.6962804
1045 | 0.6885839
1046 | 0.6839265
1047 | 0.6972694
1048 | 0.7128038
1049 | 0.7160829
1050 | 0.7158959
1051 | 0.7176058
1052 | 0.7255467
1053 | 0.7270046
1054 | 0.7427225
1055 | 0.7485572
1056 | 0.7479649
1057 | 0.7495852
1058 | 0.7589736
1059 | 0.7669986
1060 | 0.7692108
1061 | 0.7777272
1062 | 0.7775251
1063 | 0.7840691
1064 | 0.7878065
1065 | 0.7984
1066 | 0.8007175
1067 | 0.803984
1068 | 0.8057463
1069 | 0.8143438
1070 | 0.8153418
1071 | 0.8205469
1072 | 0.8282747
1073 | 0.8272977
1074 | 0.8361255
1075 | 0.8382829
1076 | 0.8337322
1077 | 0.8413405
1078 | 0.85162
1079 | 0.8567875
1080 | 0.8486082
1081 | 0.8540573
1082 | 0.859741
1083 | 0.8628574
1084 | 0.8598972
1085 | 0.8635868
1086 | 0.8696376
1087 | 0.860844
1088 | 0.8698191
1089 | 0.8731724
1090 | 0.8637508
1091 | 0.8657013
1092 | 0.8780499
1093 | 0.8867641
1094 | 0.8793609
1095 | 0.8849857
1096 | 0.8896567
1097 | 0.8937241
1098 | 0.9107645
1099 | 0.9145775
1100 | 0.9264491