## Data
200 | -1.605558e-05
201 | -2.092203e-05
202 | -1.892638e-05
203 | -1.838248e-05
204 | -2.239915e-05
205 | -2.284773e-05
206 | -2.066359e-05
207 | -1.940184e-05
208 | -2.105772e-05
209 | -1.799994e-05
210 | -1.795313e-05
211 | -1.591981e-05
212 | -8.833003e-06
213 | -1.218782e-05
214 | -1.671466e-05
215 | -1.380523e-05
216 | -1.671302e-05
217 | -1.716191e-05
218 | -1.379431e-05
219 | -1.658725e-05
220 | -2.033776e-05
221 | -1.310076e-05
222 | -1.316755e-05
223 | -1.93185e-05
224 | -1.656755e-05
225 | -1.479305e-05
226 | -1.514005e-05
227 | -1.874803e-05
228 | -1.708645e-05
229 | -1.276066e-05
230 | -1.426614e-05
231 | -1.253071e-05
232 | -1.212967e-05
233 | -1.561822e-05
234 | -1.550328e-05
235 | -1.387824e-05
236 | -1.225771e-05
237 | -1.214886e-05
238 | -1.297657e-05
239 | -1.202472e-05
240 | -1.125955e-05
241 | -8.801761e-06
242 | -8.597181e-06
243 | -1.016034e-05
244 | -9.017361e-06
245 | -1.454965e-05
246 | -1.736615e-05
247 | -1.399059e-05
248 | -1.256812e-05
249 | -1.134938e-05
250 | -1.160091e-05
251 | -1.495162e-05
252 | -1.465561e-05
253 | -1.045176e-05
254 | -1.225055e-05
255 | -1.26021e-05
256 | -1.251081e-05
257 | -1.178759e-05
258 | -1.106379e-05
259 | -1.351094e-05
260 | -1.414359e-05
261 | -1.632211e-05
262 | -1.542037e-05
263 | -1.33392e-05
264 | -1.12577e-05
265 | -8.990199e-06
266 | -1.126243e-05
267 | -1.244927e-05
268 | -1.346104e-05
269 | -1.101119e-05
270 | -1.028516e-05
271 | -1.074768e-05
272 | -1.00188e-05
273 | -1.12084e-05
274 | -1.248686e-05
275 | -1.067209e-05
276 | -8.483823e-06
277 | -1.003544e-05
278 | -1.176569e-05
279 | -9.843121e-06
280 | -1.650484e-05
281 | -1.53245e-05
282 | -1.212666e-05
283 | -9.482944e-06
284 | -1.094679e-05
285 | -1.121944e-05
286 | -1.112571e-05
287 | -1.295021e-05
288 | -1.139892e-05
289 | -8.93921e-06
290 | -9.666041e-06
291 | -1.084476e-05
292 | -8.469417e-06
293 | -8.105641e-06
294 | -7.378677e-06
295 | -9.653512e-06
296 | -1.165328e-05
297 | -1.17435e-05
298 | -8.919187e-06
299 | -4.911822e-06
300 | -8.009705e-06
301 | -8.730656e-06
302 | -8.361883e-06
303 | -1.654703e-05
304 | -1.29036e-05
305 | -8.996732e-06
306 | -7.088311e-06
307 | -1.208308e-05
308 | -1.453347e-05
309 | -1.352309e-05
310 | -9.806703e-06
311 | -9.441145e-06
312 | -6.439077e-06
313 | -5.442716e-06
314 | -5.895483e-06
315 | -6.621405e-06
316 | -4.534569e-06
317 | -4.531081e-06
318 | 5.441815e-07
319 | 1.423801e-05
320 | 2.863023e-05
321 | 4.512432e-05
322 | 8.58468e-05
323 | 0.0001363135
324 | 0.0002356811
325 | 0.0003645378
326 | 0.0005328371
327 | 0.0007697737
328 | 0.001069072
329 | 0.001452921
330 | 0.001984299
331 | 0.002750607
332 | 0.00390538
333 | 0.005627693
334 | 0.008113191
335 | 0.01126235
336 | 0.01472664
337 | 0.0181824
338 | 0.02130185
339 | 0.02382029
340 | 0.02539159
341 | 0.02585057
342 | 0.02558126
343 | 0.02519157
344 | 0.02537148
345 | 0.02699876
346 | 0.03068992
347 | 0.03758792
348 | 0.04906803
349 | 0.06535517
350 | 0.08396733
351 | 0.09825704
352 | 0.1035869
353 | 0.1008988
354 | 0.09636781
355 | 0.09628817
356 | 0.1048965
357 | 0.1281979
358 | 0.1727014
359 | 0.2305164
360 | 0.2621264
361 | 0.2353747
362 | 0.1702905
363 | 0.111263
364 | 0.07366761
365 | 0.05435072
366 | 0.04542756
367 | 0.0431352
368 | 0.04672457
369 | 0.05775296
370 | 0.07498742
371 | 0.08662014
372 | 0.07814385
373 | 0.0532022
374 | 0.02883597
375 | 0.01500675
376 | 0.008460711
377 | 0.00521085
378 | 0.003488682
379 | 0.002379904
380 | 0.001809312
381 | 0.00146603
382 | 0.001233872
383 | 0.001089075
384 | 0.001007042
385 | 0.000957949
386 | 0.0009532106
387 | 0.0009766574
388 | 0.001051756
389 | 0.001182682
390 | 0.001395072
391 | 0.001741956
392 | 0.002327997
393 | 0.003305043
394 | 0.00499963
395 | 0.007364018
396 | 0.009278344
397 | 0.009181287
398 | 0.007058301
399 | 0.004644508
400 | 0.003019299
401 | 0.002055197
402 | 0.00150904
403 | 0.001174305
404 | 0.0009627469
405 | 0.000833303
406 | 0.0007481331
407 | 0.000693911
408 | 0.0006633175
409 | 0.0006522926
410 | 0.0006702606
411 | 0.0006990994
412 | 0.0007426382
413 | 0.0008263959
414 | 0.0009335335
415 | 0.001078679
416 | 0.001265874
417 | 0.001501905
418 | 0.001775935
419 | 0.002065251
420 | 0.002328146
421 | 0.002478406
422 | 0.002488797
423 | 0.002388695
424 | 0.002196548
425 | 0.001987975
426 | 0.001795136
427 | 0.001632765
428 | 0.001515046
429 | 0.001432985
430 | 0.001399429
431 | 0.00140385
432 | 0.001448324
433 | 0.001545003
434 | 0.001711061
435 | 0.001964797
436 | 0.00235658
437 | 0.002940082
438 | 0.003809193
439 | 0.005006549
440 | 0.006373845
441 | 0.007412059
442 | 0.007455915
443 | 0.006402818
444 | 0.004827767
445 | 0.003414874
446 | 0.002408986
447 | 0.001734669
448 | 0.001308596
449 | 0.001026193
450 | 0.0008318086
451 | 0.000695197
452 | 0.0005940302
453 | 0.000520838
454 | 0.0004649025
455 | 0.0004274655
456 | 0.000397488
457 | 0.0003747892
458 | 0.0003614083
459 | 0.0003520281
460 | 0.0003507022
461 | 0.0003511797
462 | 0.0003586038
463 | 0.0003681925
464 | 0.0003884363
465 | 0.0004160123
466 | 0.0004503712
467 | 0.0004952106
468 | 0.0005506551
469 | 0.0006189075
470 | 0.0007093841
471 | 0.0008280426
472 | 0.0009770594
473 | 0.001166945
474 | 0.001410256
475 | 0.001707549
476 | 0.002074102
477 | 0.002469652
478 | 0.002829163
479 | 0.0030947
480 | 0.003201194
481 | 0.003135674
482 | 0.002921493
483 | 0.002626303
484 | 0.002311565
485 | 0.002018502
486 | 0.001773237
487 | 0.001575635
488 | 0.001416968
489 | 0.001296486
490 | 0.0012035
491 | 0.001132412
492 | 0.001081733
493 | 0.00104643
494 | 0.001033685
495 | 0.001030645
496 | 0.0010421
497 | 0.001069727
498 | 0.001115418
499 | 0.001174379
500 | 0.001252079
501 | 0.001357781
502 | 0.001490195
503 | 0.001663418
504 | 0.001881916
505 | 0.002157491
506 | 0.002512296
507 | 0.002939382
508 | 0.003449789
509 | 0.004015608
510 | 0.004580888
511 | 0.005060485
512 | 0.005336039
513 | 0.005336257
514 | 0.005047686
515 | 0.004544905
516 | 0.003944259
517 | 0.003345963
518 | 0.002818245
519 | 0.002375005
520 | 0.002011521
521 | 0.001722351
522 | 0.001491027
523 | 0.00130765
524 | 0.001157008
525 | 0.00103414
526 | 0.0009335274
527 | 0.0008506764
528 | 0.000782722
529 | 0.0007287991
530 | 0.0006829734
531 | 0.0006464469
532 | 0.000616509
533 | 0.0005900377
534 | 0.0005692666
535 | 0.0005508933
536 | 0.0005371041
537 | 0.0005276896
538 | 0.0005196076
539 | 0.0005137833
540 | 0.0005123561
541 | 0.0005150602
542 | 0.0005169043
543 | 0.0005215415
544 | 0.0005307337
545 | 0.0005411351
546 | 0.0005514364
547 | 0.000565828
548 | 0.0005858914
549 | 0.0006042545
550 | 0.0006264285
551 | 0.0006542746
552 | 0.000685351
553 | 0.0007204137
554 | 0.0007584227
555 | 0.0008011792
556 | 0.0008509772
557 | 0.000908033
558 | 0.000970309
559 | 0.001036512
560 | 0.001110746
561 | 0.001200472
562 | 0.0013055
563 | 0.001418165
564 | 0.00154596
565 | 0.001688567
566 | 0.001849349
567 | 0.002035965
568 | 0.002256422
569 | 0.002507711
570 | 0.002786703
571 | 0.003105541
572 | 0.003469373
573 | 0.003897327
574 | 0.00439597
575 | 0.004972534
576 | 0.005648681
577 | 0.006449556
578 | 0.007395173
579 | 0.008492785
580 | 0.009798055
581 | 0.0113593
582 | 0.01320386
583 | 0.01543417
584 | 0.01812117
585 | 0.02135321
586 | 0.0253196
587 | 0.03020255
588 | 0.03619847
589 | 0.04345448
590 | 0.05233764
591 | 0.06348947
592 | 0.07720897
593 | 0.09442276
594 | 0.1158283
595 | 0.1420352
596 | 0.1746308
597 | 0.2150383
598 | 0.2635822
599 | 0.3204546
600 | 0.3856847
601 | 0.4583296
602 | 0.5364956
603 | 0.6177877
604 | 0.6970037
605 | 0.7690567
606 | 0.8310125
607 | 0.8817729
608 | 0.9207864
609 | 0.9479476
610 | 0.9654556
611 | 0.9760907
612 | 0.9821489
613 | 0.9849233
614 | 0.9858589
615 | 0.9858974
616 | 0.9859208
617 | 0.9855738
618 | 0.9863275
619 | 0.986793
620 | 0.989317
621 | 0.9903309
622 | 0.9915264
623 | 0.9931
624 | 0.9939963
625 | 0.9956586
626 | 0.996228
627 | 0.9965822
628 | 0.9967759
629 | 0.996216
630 | 0.9952331
631 | 0.994767
632 | 0.9938433
633 | 0.9922872
634 | 0.9903005
635 | 0.9886918
636 | 0.9873868
637 | 0.9862496
638 | 0.9852502
639 | 0.983981
640 | 0.9824733
641 | 0.9818497
642 | 0.9819198
643 | 0.9822921
644 | 0.9824039
645 | 0.9832631
646 | 0.9837482
647 | 0.9850047
648 | 0.9858227
649 | 0.9868142
650 | 0.9866511
651 | 0.988992
652 | 0.9907601
653 | 0.9908192
654 | 0.9924369
655 | 0.9925862
656 | 0.9937583
657 | 0.9956095
658 | 0.9963653
659 | 0.9965351
660 | 0.996124
661 | 0.9961155
662 | 0.9969923
663 | 0.9966187
664 | 0.9954751
665 | 0.9952667
666 | 0.9946798
667 | 0.9947993
668 | 0.993611
669 | 0.9928706
670 | 0.9925544
671 | 0.9923888
672 | 0.9908772
673 | 0.99064
674 | 0.9908309
675 | 0.9902952
676 | 0.9899248
677 | 0.9902766
678 | 0.9900034
679 | 0.9902021
680 | 0.9905404
681 | 0.9908537
682 | 0.9911424
683 | 0.9909633
684 | 0.9909711
685 | 0.9920673
686 | 0.9923492
687 | 0.9934434
688 | 0.9942034
689 | 0.9943274
690 | 0.99397
691 | 0.9955085
692 | 0.996322
693 | 0.9957887
694 | 0.9961683
695 | 0.9966877
696 | 0.998071
697 | 0.9976299
698 | 0.9972358
699 | 0.9980708
700 | 0.997331
701 | 0.9972451
702 | 0.9970738
703 | 0.9974625
704 | 0.9967279
705 | 0.9961922
706 | 0.9969425
707 | 0.9971683
708 | 0.9953548
709 | 0.9963484
710 | 0.9967994
711 | 0.9965795
712 | 0.9956229
713 | 0.9959222
714 | 0.9964336
715 | 0.995748
716 | 0.9955858
717 | 0.997053
718 | 0.9967326
719 | 0.9969837
720 | 0.9965247
721 | 0.9966673
722 | 0.9964844
723 | 0.9962119
724 | 0.9967523
725 | 0.9961495
726 | 0.9956358
727 | 0.9945132
728 | 0.9935247
729 | 0.9928517
730 | 0.9909534
731 | 0.9897273
732 | 0.9873784
733 | 0.9841075
734 | 0.9806655
735 | 0.976702
736 | 0.9727744
737 | 0.9695776
738 | 0.9641426
739 | 0.9587913
740 | 0.9525144
741 | 0.9463202
742 | 0.9401977
743 | 0.9318935
744 | 0.9248829
745 | 0.9170526
746 | 0.9078127
747 | 0.9004861
748 | 0.8901031
749 | 0.8806471
750 | 0.8719189
751 | 0.8617743
752 | 0.85209
753 | 0.8427018
754 | 0.8327018
755 | 0.823665
756 | 0.813925
757 | 0.804832
758 | 0.7950284
759 | 0.7849944
760 | 0.7778909
761 | 0.7689871
762 | 0.7603227
763 | 0.752578
764 | 0.7450245
765 | 0.7377771
766 | 0.730644
767 | 0.72387
768 | 0.7184291
769 | 0.7131891
770 | 0.7074
771 | 0.7027311
772 | 0.6984606
773 | 0.6958954
774 | 0.691559
775 | 0.6890544
776 | 0.6870261
777 | 0.6853324
778 | 0.6835572
779 | 0.6835104
780 | 0.6835227
781 | 0.6839412
782 | 0.6843383
783 | 0.6863064
784 | 0.6885638
785 | 0.6912916
786 | 0.6943017
787 | 0.697797
788 | 0.7018518
789 | 0.7071162
790 | 0.7117071
791 | 0.7181669
792 | 0.7237303
793 | 0.730906
794 | 0.7386053
795 | 0.7468109
796 | 0.7547848
797 | 0.7629832
798 | 0.7726431
799 | 0.7827713
800 | 0.7930714
801 | 0.8035126
802 | 0.8137399
803 | 0.8246304
804 | 0.836019
805 | 0.847983
806 | 0.8591456
807 | 0.8698609
808 | 0.8820665
809 | 0.8931462
810 | 0.904633
811 | 0.9146662
812 | 0.9236602
813 | 0.9333233
814 | 0.9423349
815 | 0.9499243
816 | 0.9574507
817 | 0.9632858
818 | 0.9688186
819 | 0.9737885
820 | 0.9757335
821 | 0.976065
822 | 0.9770219
823 | 0.9756972
824 | 0.9724644
825 | 0.9688975
826 | 0.9632471
827 | 0.9576042
828 | 0.9496976
829 | 0.9411513
830 | 0.9302943
831 | 0.9222079
832 | 0.9092932
833 | 0.8966311
834 | 0.8829721
835 | 0.8679345
836 | 0.8550113
837 | 0.8384592
838 | 0.8247228
839 | 0.8095782
840 | 0.795884
841 | 0.7807805
842 | 0.7647701
843 | 0.750123
844 | 0.7362036
845 | 0.7219288
846 | 0.7085457
847 | 0.6941597
848 | 0.6797884
849 | 0.6670485
850 | 0.6543116
851 | 0.6443301
852 | 0.6305151
853 | 0.6184626
854 | 0.6084917
855 | 0.5984536
856 | 0.5885668
857 | 0.5800064
858 | 0.5720648
859 | 0.5634492
860 | 0.5482924
861 | 0.532739
862 | 0.5302335
863 | 0.5257351
864 | 0.5229979
865 | 0.5210422
866 | 0.5152205
867 | 0.5017749
868 | 0.4894595
869 | 0.4870003
870 | 0.4878784
871 | 0.4884102
872 | 0.485315
873 | 0.483214
874 | 0.4804968
875 | 0.4762486
876 | 0.4724078
877 | 0.4733323
878 | 0.4771426
879 | 0.4775468
880 | 0.4807314
881 | 0.479787
882 | 0.4780613
883 | 0.4792679
884 | 0.4809453
885 | 0.4820653
886 | 0.486027
887 | 0.4906433
888 | 0.4907294
889 | 0.494037
890 | 0.4981778
891 | 0.5027398
892 | 0.5072814
893 | 0.514519
894 | 0.5184083
895 | 0.5205998
896 | 0.5253096
897 | 0.53425
898 | 0.5388149
899 | 0.5428296
900 | 0.5538691
901 | 0.5633562
902 | 0.5710222
903 | 0.5780956
904 | 0.5867523
905 | 0.5960854
906 | 0.6064991
907 | 0.6158814
908 | 0.6223889
909 | 0.6357524
910 | 0.6469122
911 | 0.6578691
912 | 0.6676918
913 | 0.6758504
914 | 0.687984
915 | 0.7009295
916 | 0.7120338
917 | 0.7241729
918 | 0.7332816
919 | 0.7461913
920 | 0.7617982
921 | 0.7756052
922 | 0.7863992
923 | 0.7978115
924 | 0.8109894
925 | 0.8215387
926 | 0.8285065
927 | 0.8379306
928 | 0.8528922
929 | 0.866893
930 | 0.8734527
931 | 0.8782271
932 | 0.8934905
933 | 0.9164523
934 | 0.9262779
935 | 0.9206364
936 | 0.9150038
937 | 0.9146844
938 | 0.922503
939 | 0.9316478
940 | 0.9313639
941 | 0.9315578
942 | 0.9274999
943 | 0.9304934
944 | 0.9332634
945 | 0.9359919
946 | 0.9429511
947 | 0.9379568
948 | 0.9249169
949 | 0.9124675
950 | 0.9069318
951 | 0.9019135
952 | 0.898223
953 | 0.8926511
954 | 0.883904
955 | 0.8761992
956 | 0.8742724
957 | 0.8668309
958 | 0.853592
959 | 0.8424621
960 | 0.8365823
961 | 0.8345733
962 | 0.8207976
963 | 0.8035893
964 | 0.7973514
965 | 0.7915626
966 | 0.7808532
967 | 0.7700236
968 | 0.7639312
969 | 0.7555294
970 | 0.745146
971 | 0.7339321
972 | 0.7279357
973 | 0.7202098
974 | 0.7159566
975 | 0.7057289
976 | 0.6956701
977 | 0.6901257
978 | 0.6866432
979 | 0.6765537
980 | 0.6701711
981 | 0.6641662
982 | 0.6579797
983 | 0.6494079
984 | 0.643558
985 | 0.6404001
986 | 0.6372543
987 | 0.6354556
988 | 0.6300626
989 | 0.6256223
990 | 0.6221349
991 | 0.6210079
992 | 0.6224028
993 | 0.6201571
994 | 0.6090905
995 | 0.5972273
996 | 0.5909317
997 | 0.5964861
998 | 0.5999262
999 | 0.5974144
1000 | 0.5965071
1001 | 0.6026715
1002 | 0.6005892
1003 | 0.5936124
1004 | 0.5920478
1005 | 0.5901337
1006 | 0.5934047
1007 | 0.5952791
1008 | 0.5975562
1009 | 0.5961335
1010 | 0.5970367
1011 | 0.599232
1012 | 0.5987422
1013 | 0.6022706
1014 | 0.6008087
1015 | 0.6022101
1016 | 0.609039
1017 | 0.6101075
1018 | 0.6144596
1019 | 0.6154171
1020 | 0.6163611
1021 | 0.6205246
1022 | 0.6257282
1023 | 0.6299373
1024 | 0.6297253
1025 | 0.6305921
1026 | 0.6375147
1027 | 0.6431621
1028 | 0.6477996
1029 | 0.6482403
1030 | 0.6549633
1031 | 0.6657007
1032 | 0.6737883
1033 | 0.6780471
1034 | 0.6801868
1035 | 0.6729661
1036 | 0.6796722
1037 | 0.6924617
1038 | 0.6983735
1039 | 0.7065017
1040 | 0.7074295
1041 | 0.7144424
1042 | 0.723784
1043 | 0.7254732
1044 | 0.7357488
1045 | 0.7407471
1046 | 0.7481876
1047 | 0.7515963
1048 | 0.75632
1049 | 0.7668909
1050 | 0.780789
1051 | 0.781933
1052 | 0.7881753
1053 | 0.7956573
1054 | 0.7918165
1055 | 0.8046219
1056 | 0.8109369
1057 | 0.8163673
1058 | 0.8190132
1059 | 0.8301434
1060 | 0.8347616
1061 | 0.8355376
1062 | 0.840287
1063 | 0.8456759
1064 | 0.8497366
1065 | 0.8519198
1066 | 0.8519912
1067 | 0.8631199
1068 | 0.872777
1069 | 0.8721553
1070 | 0.8714918
1071 | 0.8758155
1072 | 0.8790371
1073 | 0.8825198
1074 | 0.8828862
1075 | 0.8807111
1076 | 0.8861874
1077 | 0.8819179
1078 | 0.8854493
1079 | 0.8818392
1080 | 0.8915381
1081 | 0.8857285
1082 | 0.890515
1083 | 0.8820695
1084 | 0.8752726
1085 | 0.8818598
1086 | 0.8802601
1087 | 0.8723826
1088 | 0.8754313
1089 | 0.8740871
1090 | 0.872009
1091 | 0.8750672
1092 | 0.8695234
1093 | 0.8676711
1094 | 0.8778091
1095 | 0.8737672
1096 | 0.871393
1097 | 0.876551
1098 | 0.8842636
1099 | 0.8945036
1100 | 0.8933154