## Data
200 | 1.10289e-05
201 | -6.121435e-07
202 | -7.540947e-06
203 | -8.740553e-06
204 | -9.025686e-06
205 | -5.667175e-06
206 | -2.220096e-06
207 | -4.627561e-06
208 | -1.083779e-05
209 | -1.361437e-05
210 | -1.307536e-05
211 | -1.02518e-05
212 | -4.468684e-06
213 | -6.042304e-06
214 | -1.312839e-05
215 | -1.614672e-05
216 | -1.316918e-05
217 | -1.332783e-05
218 | -1.397644e-05
219 | -1.335828e-05
220 | -1.011355e-05
221 | -9.31193e-06
222 | -1.315724e-05
223 | -1.177081e-05
224 | -1.231527e-05
225 | -1.458456e-05
226 | -1.502739e-05
227 | -1.394462e-05
228 | -1.420845e-05
229 | -1.646356e-05
230 | -1.500709e-05
231 | -1.318645e-05
232 | -1.552846e-05
233 | -1.502333e-05
234 | -1.246237e-05
235 | -9.903717e-06
236 | -9.229945e-06
237 | -1.044342e-05
238 | -1.108403e-05
239 | -1.201123e-05
240 | -1.499756e-05
241 | -1.300544e-05
242 | -9.896355e-06
243 | -1.248064e-05
244 | -1.179976e-05
245 | -9.633746e-06
246 | -9.517718e-06
247 | -1.09692e-05
248 | -1.175911e-05
249 | -1.126589e-05
250 | -1.123448e-05
251 | -1.00305e-05
252 | -1.183875e-05
253 | -1.136504e-05
254 | -7.629043e-06
255 | -8.254344e-06
256 | -1.114617e-05
257 | -1.141605e-05
258 | -1.032416e-05
259 | -1.140399e-05
260 | -1.456783e-05
261 | -1.221731e-05
262 | -1.094766e-05
263 | -9.411101e-06
264 | -9.689439e-06
265 | -8.61109e-06
266 | -7.884975e-06
267 | -1.02429e-05
268 | -1.206364e-05
269 | -1.016799e-05
270 | -1.099148e-05
271 | -1.026592e-05
272 | -7.816201e-06
273 | -9.27156e-06
274 | -1.227353e-05
275 | -1.15498e-05
276 | -9.64221e-06
277 | -1.091846e-05
278 | -1.210377e-05
279 | -1.264307e-05
280 | -1.063892e-05
281 | -7.824156e-06
282 | -7.458324e-06
283 | -6.729853e-06
284 | -9.820347e-06
285 | -1.227698e-05
286 | -1.400069e-05
287 | -1.300094e-05
288 | -9.180498e-06
289 | -9.087558e-06
290 | -1.126959e-05
291 | -1.181966e-05
292 | -1.308754e-05
293 | -1.08988e-05
294 | -1.044691e-05
295 | -1.043759e-05
296 | -9.257272e-06
297 | -9.708177e-06
298 | -1.152214e-05
299 | -9.802193e-06
300 | -6.533793e-06
301 | -1.123655e-05
302 | -1.078389e-05
303 | -1.867174e-05
304 | -1.377565e-05
305 | -1.006509e-05
306 | -7.79011e-06
307 | -9.512394e-06
308 | -8.514689e-06
309 | -7.42556e-06
310 | -5.884598e-06
311 | -4.614187e-06
312 | -5.337354e-06
313 | -7.055169e-06
314 | -9.948654e-07
315 | 2.892944e-06
316 | 1.210927e-05
317 | 2.268431e-05
318 | 6.077769e-05
319 | 9.870093e-05
320 | 0.0001649981
321 | 0.0002787247
322 | 0.0004469825
323 | 0.0006979457
324 | 0.001069764
325 | 0.00158708
326 | 0.002281471
327 | 0.003193943
328 | 0.00437385
329 | 0.005830339
330 | 0.007544514
331 | 0.009489186
332 | 0.01155107
333 | 0.01352097
334 | 0.01504199
335 | 0.01568564
336 | 0.01542048
337 | 0.01453673
338 | 0.01345925
339 | 0.0126712
340 | 0.01241717
341 | 0.01283406
342 | 0.01412634
343 | 0.01664092
344 | 0.02107901
345 | 0.02868503
346 | 0.040785
347 | 0.05842322
348 | 0.07880489
349 | 0.09336528
350 | 0.09594318
351 | 0.08954744
352 | 0.08164635
353 | 0.07772344
354 | 0.08069888
355 | 0.09346284
356 | 0.1213457
357 | 0.1725203
358 | 0.2407651
359 | 0.2838807
360 | 0.2629265
361 | 0.1985094
362 | 0.1374738
363 | 0.10047
364 | 0.08327474
365 | 0.0805891
366 | 0.09208153
367 | 0.1224381
368 | 0.1601892
369 | 0.1653751
370 | 0.1221541
371 | 0.06548098
372 | 0.03078096
373 | 0.01564396
374 | 0.008918775
375 | 0.005642745
376 | 0.003903244
377 | 0.002873473
378 | 0.002223987
379 | 0.001786788
380 | 0.001542768
381 | 0.001396907
382 | 0.001315398
383 | 0.001289743
384 | 0.001315339
385 | 0.001404983
386 | 0.001580802
387 | 0.001877474
388 | 0.002405191
389 | 0.003340804
390 | 0.005154253
391 | 0.008823881
392 | 0.01451996
393 | 0.01862443
394 | 0.01680529
395 | 0.01089762
396 | 0.00601679
397 | 0.003459928
398 | 0.00220962
399 | 0.001562969
400 | 0.001206431
401 | 0.0009840099
402 | 0.0008417472
403 | 0.0007474821
404 | 0.0006886766
405 | 0.0006616827
406 | 0.0006476699
407 | 0.0006604689
408 | 0.0006802864
409 | 0.0007400856
410 | 0.0008252838
411 | 0.0009428588
412 | 0.001116092
413 | 0.001365648
414 | 0.00170612
415 | 0.002181516
416 | 0.002778923
417 | 0.003406913
418 | 0.003863083
419 | 0.003949105
420 | 0.003641624
421 | 0.003110721
422 | 0.002559793
423 | 0.002083662
424 | 0.001740406
425 | 0.001491429
426 | 0.001321178
427 | 0.00121322
428 | 0.001146916
429 | 0.001121843
430 | 0.001138727
431 | 0.00119147
432 | 0.001292188
433 | 0.001455766
434 | 0.001718009
435 | 0.002130774
436 | 0.002796059
437 | 0.003847136
438 | 0.005352071
439 | 0.00695937
440 | 0.007704165
441 | 0.006946441
442 | 0.005177923
443 | 0.003455918
444 | 0.002250187
445 | 0.001510774
446 | 0.00107917
447 | 0.0008033218
448 | 0.0006264538
449 | 0.0005058454
450 | 0.0004195249
451 | 0.0003625771
452 | 0.0003171272
453 | 0.0002810509
454 | 0.0002560251
455 | 0.0002344327
456 | 0.0002199268
457 | 0.0002040669
458 | 0.0001989196
459 | 0.00019255
460 | 0.0001830486
461 | 0.0001869127
462 | 0.0001849239
463 | 0.0001861189
464 | 0.0001904257
465 | 0.0001921844
466 | 0.0001997758
467 | 0.0002072748
468 | 0.0002157695
469 | 0.0002294866
470 | 0.0002399594
471 | 0.0002596464
472 | 0.0002777594
473 | 0.0003045291
474 | 0.0003359221
475 | 0.0003714388
476 | 0.0004156459
477 | 0.0004702155
478 | 0.0005351499
479 | 0.0006225889
480 | 0.000720258
481 | 0.0008411483
482 | 0.0009910952
483 | 0.001174058
484 | 0.001393299
485 | 0.001646197
486 | 0.001925582
487 | 0.002214151
488 | 0.002493405
489 | 0.002709833
490 | 0.002847513
491 | 0.002901509
492 | 0.00287069
493 | 0.002783327
494 | 0.002658676
495 | 0.002520953
496 | 0.002378585
497 | 0.002246759
498 | 0.002126972
499 | 0.002029086
500 | 0.001959601
501 | 0.001900095
502 | 0.001856628
503 | 0.001826705
504 | 0.001810135
505 | 0.001804576
506 | 0.001811928
507 | 0.001830726
508 | 0.001854178
509 | 0.001884943
510 | 0.001923305
511 | 0.001965974
512 | 0.00201067
513 | 0.002060757
514 | 0.002112566
515 | 0.002156407
516 | 0.002201382
517 | 0.00224828
518 | 0.002277132
519 | 0.002297817
520 | 0.002309576
521 | 0.002307757
522 | 0.002301675
523 | 0.002289355
524 | 0.002265968
525 | 0.002232846
526 | 0.002190996
527 | 0.002150686
528 | 0.002109624
529 | 0.002070136
530 | 0.002034066
531 | 0.001999696
532 | 0.001965401
533 | 0.00193867
534 | 0.001914795
535 | 0.001893366
536 | 0.00187912
537 | 0.001867277
538 | 0.001860425
539 | 0.001862881
540 | 0.001866478
541 | 0.001878843
542 | 0.001896121
543 | 0.001916996
544 | 0.001951425
545 | 0.001988184
546 | 0.002027628
547 | 0.002079217
548 | 0.002138057
549 | 0.002209864
550 | 0.00229217
551 | 0.002376503
552 | 0.00247093
553 | 0.002576599
554 | 0.00269714
555 | 0.002833654
556 | 0.002981541
557 | 0.00315117
558 | 0.003338927
559 | 0.003543821
560 | 0.003774788
561 | 0.0040389
562 | 0.00433847
563 | 0.00466569
564 | 0.005030808
565 | 0.005443238
566 | 0.005917958
567 | 0.006455731
568 | 0.007060467
569 | 0.007739322
570 | 0.008509398
571 | 0.00939327
572 | 0.01040231
573 | 0.01156109
574 | 0.01288668
575 | 0.01441955
576 | 0.01619419
577 | 0.01826756
578 | 0.02067991
579 | 0.02344897
580 | 0.026707
581 | 0.03052175
582 | 0.03497915
583 | 0.04026232
584 | 0.04648774
585 | 0.05381357
586 | 0.06259467
587 | 0.07316228
588 | 0.08572917
589 | 0.1004281
590 | 0.1179855
591 | 0.1388911
592 | 0.1634607
593 | 0.1926234
594 | 0.226981
595 | 0.266529
596 | 0.3118965
597 | 0.3639019
598 | 0.4213669
599 | 0.4828104
600 | 0.5466838
601 | 0.611686
602 | 0.676078
603 | 0.7372167
604 | 0.7934688
605 | 0.8419812
606 | 0.8833339
607 | 0.9175068
608 | 0.9431569
609 | 0.9626142
610 | 0.9764466
611 | 0.9854325
612 | 0.9902332
613 | 0.9933325
614 | 0.9952375
615 | 0.9950271
616 | 0.9951988
617 | 0.9950495
618 | 0.9941549
619 | 0.9945659
620 | 0.9936654
621 | 0.993046
622 | 0.9930738
623 | 0.99351
624 | 0.9939604
625 | 0.994152
626 | 0.9946471
627 | 0.9955695
628 | 0.9961488
629 | 0.9965116
630 | 0.9963251
631 | 0.9968535
632 | 0.996584
633 | 0.9967772
634 | 0.9970269
635 | 0.995995
636 | 0.9959741
637 | 0.9967993
638 | 0.996095
639 | 0.9962689
640 | 0.9957449
641 | 0.9956396
642 | 0.9947302
643 | 0.9942437
644 | 0.9942871
645 | 0.9940343
646 | 0.9946923
647 | 0.9942372
648 | 0.9934287
649 | 0.9939351
650 | 0.9943983
651 | 0.9940327
652 | 0.9939109
653 | 0.9942389
654 | 0.9948674
655 | 0.9942599
656 | 0.9943997
657 | 0.9944974
658 | 0.9947819
659 | 0.9944715
660 | 0.9957748
661 | 0.9959201
662 | 0.9962078
663 | 0.996308
664 | 0.9957242
665 | 0.9966156
666 | 0.9972442
667 | 0.9964042
668 | 0.9968738
669 | 0.997601
670 | 0.9971399
671 | 0.9978907
672 | 0.9979234
673 | 0.9969919
674 | 0.9976726
675 | 0.9971675
676 | 0.9980093
677 | 0.9984471
678 | 0.9976666
679 | 0.9983897
680 | 0.9979467
681 | 0.9976164
682 | 0.9969414
683 | 0.9973134
684 | 0.9974222
685 | 0.9963728
686 | 0.9968182
687 | 0.9964699
688 | 0.9964993
689 | 0.9961662
690 | 0.9968525
691 | 0.9953009
692 | 0.9954482
693 | 0.9958798
694 | 0.9953382
695 | 0.995358
696 | 0.9951593
697 | 0.9953474
698 | 0.9947274
699 | 0.9953265
700 | 0.9964164
701 | 0.9945233
702 | 0.9943997
703 | 0.9955613
704 | 0.9947747
705 | 0.9949663
706 | 0.9952863
707 | 0.9942508
708 | 0.9957277
709 | 0.9951729
710 | 0.9950882
711 | 0.9947525
712 | 0.9946454
713 | 0.9946778
714 | 0.9946122
715 | 0.994819
716 | 0.9948209
717 | 0.9931326
718 | 0.9927228
719 | 0.9926993
720 | 0.9904016
721 | 0.9890474
722 | 0.9883757
723 | 0.9863012
724 | 0.9863365
725 | 0.9835557
726 | 0.9812142
727 | 0.9794778
728 | 0.9760178
729 | 0.9738489
730 | 0.971227
731 | 0.9673029
732 | 0.9640574
733 | 0.9602945
734 | 0.9571661
735 | 0.9524344
736 | 0.9480883
737 | 0.9446931
738 | 0.9390405
739 | 0.9341002
740 | 0.9288903
741 | 0.9230355
742 | 0.9178848
743 | 0.9133981
744 | 0.9077654
745 | 0.9019062
746 | 0.8954133
747 | 0.8915502
748 | 0.8847826
749 | 0.8800841
750 | 0.8749995
751 | 0.8693013
752 | 0.8635583
753 | 0.8591653
754 | 0.8541943
755 | 0.8484215
756 | 0.8449491
757 | 0.839682
758 | 0.8346184
759 | 0.833052
760 | 0.8280967
761 | 0.8246518
762 | 0.8212642
763 | 0.8186003
764 | 0.8156704
765 | 0.8134745
766 | 0.8119922
767 | 0.8097712
768 | 0.8087597
769 | 0.8071088
770 | 0.8070397
771 | 0.8066356
772 | 0.8061106
773 | 0.8071628
774 | 0.8084726
775 | 0.8079117
776 | 0.8103262
777 | 0.8123369
778 | 0.8133601
779 | 0.8153856
780 | 0.8183964
781 | 0.8208438
782 | 0.8249446
783 | 0.828524
784 | 0.8318162
785 | 0.8359192
786 | 0.8403157
787 | 0.8462471
788 | 0.8495275
789 | 0.8551603
790 | 0.8602626
791 | 0.864556
792 | 0.8710301
793 | 0.8769598
794 | 0.8829072
795 | 0.8882031
796 | 0.8935054
797 | 0.9001868
798 | 0.9051746
799 | 0.9117389
800 | 0.9168701
801 | 0.922035
802 | 0.926955
803 | 0.9313449
804 | 0.9369289
805 | 0.940366
806 | 0.9444069
807 | 0.9471074
808 | 0.950627
809 | 0.9534912
810 | 0.9556133
811 | 0.9573395
812 | 0.9580395
813 | 0.9581483
814 | 0.9575661
815 | 0.9582328
816 | 0.9575492
817 | 0.9550675
818 | 0.9530744
819 | 0.9488903
820 | 0.9455119
821 | 0.9415879
822 | 0.9376688
823 | 0.9325371
824 | 0.9264918
825 | 0.9221585
826 | 0.9153523
827 | 0.9075207
828 | 0.9009404
829 | 0.8952188
830 | 0.8872962
831 | 0.8800268
832 | 0.8719102
833 | 0.8636305
834 | 0.8556836
835 | 0.8471653
836 | 0.8392251
837 | 0.8307316
838 | 0.822083
839 | 0.8141259
840 | 0.8065568
841 | 0.799577
842 | 0.7911432
843 | 0.7841119
844 | 0.7771778
845 | 0.7682358
846 | 0.7622068
847 | 0.7566444
848 | 0.7497105
849 | 0.7431657
850 | 0.7381852
851 | 0.7318897
852 | 0.7270151
853 | 0.7218426
854 | 0.7153196
855 | 0.7113733
856 | 0.7077214
857 | 0.7035843
858 | 0.7007238
859 | 0.6979662
860 | 0.69554
861 | 0.6950657
862 | 0.6962183
863 | 0.6961287
864 | 0.6943439
865 | 0.690733
866 | 0.6817127
867 | 0.6809175
868 | 0.688214
869 | 0.6942643
870 | 0.6965873
871 | 0.6915606
872 | 0.6900489
873 | 0.6973948
874 | 0.7035507
875 | 0.7096938
876 | 0.7155735
877 | 0.710501
878 | 0.7057226
879 | 0.7031466
880 | 0.7079636
881 | 0.7157039
882 | 0.7185128
883 | 0.7171489
884 | 0.7223324
885 | 0.7296
886 | 0.7374108
887 | 0.742259
888 | 0.7458237
889 | 0.7515404
890 | 0.7604851
891 | 0.7643878
892 | 0.7651199
893 | 0.7681847
894 | 0.7760195
895 | 0.785274
896 | 0.7943118
897 | 0.8036776
898 | 0.8080829
899 | 0.8086475
900 | 0.8145092
901 | 0.8252302
902 | 0.8347118
903 | 0.84504
904 | 0.8534634
905 | 0.8536541
906 | 0.8579748
907 | 0.8703709
908 | 0.8774073
909 | 0.8772907
910 | 0.8751718
911 | 0.8808718
912 | 0.8971009
913 | 0.9078435
914 | 0.9030436
915 | 0.9029874
916 | 0.9060128
917 | 0.9097611
918 | 0.9192255
919 | 0.9283802
920 | 0.9281834
921 | 0.9220422
922 | 0.9225593
923 | 0.9272761
924 | 0.9335521
925 | 0.9302407
926 | 0.9231222
927 | 0.9262753
928 | 0.9250388
929 | 0.9221052
930 | 0.9233863
931 | 0.9205891
932 | 0.9141184
933 | 0.9010355
934 | 0.8915371
935 | 0.8970414
936 | 0.9062399
937 | 0.9107636
938 | 0.8971694
939 | 0.883623
940 | 0.8813815
941 | 0.8803543
942 | 0.8723267
943 | 0.8713323
944 | 0.8757623
945 | 0.8703897
946 | 0.8564487
947 | 0.8403209
948 | 0.8274742
949 | 0.8296391
950 | 0.8263713
951 | 0.8121837
952 | 0.8114386
953 | 0.8094884
954 | 0.799517
955 | 0.792578
956 | 0.7900928
957 | 0.783985
958 | 0.7750056
959 | 0.7691352
960 | 0.7644756
961 | 0.7589558
962 | 0.7584407
963 | 0.7523655
964 | 0.7434515
965 | 0.7422866
966 | 0.7374075
967 | 0.729335
968 | 0.7231265
969 | 0.72505
970 | 0.7228699
971 | 0.717591
972 | 0.7112819
973 | 0.7073228
974 | 0.7083952
975 | 0.7018391
976 | 0.7010749
977 | 0.6973642
978 | 0.695522
979 | 0.6947454
980 | 0.6895493
981 | 0.6900091
982 | 0.6896239
983 | 0.6825079
984 | 0.6815834
985 | 0.6842967
986 | 0.6847085
987 | 0.6781448
988 | 0.677839
989 | 0.6824561
990 | 0.6788477
991 | 0.6769071
992 | 0.6770011
993 | 0.6778491
994 | 0.6837945
995 | 0.6882486
996 | 0.6912934
997 | 0.687686
998 | 0.6905743
999 | 0.6948794
1000 | 0.6999061
1001 | 0.6973484
1002 | 0.6893991
1003 | 0.685671
1004 | 0.6876424
1005 | 0.6955296
1006 | 0.6988371
1007 | 0.7032694
1008 | 0.7043914
1009 | 0.7069179
1010 | 0.7098346
1011 | 0.7092888
1012 | 0.7193395
1013 | 0.7206465
1014 | 0.7202907
1015 | 0.7276654
1016 | 0.7296523
1017 | 0.7326153
1018 | 0.736203
1019 | 0.737309
1020 | 0.7464583
1021 | 0.7484024
1022 | 0.7517129
1023 | 0.7572573
1024 | 0.7610433
1025 | 0.7669575
1026 | 0.769154
1027 | 0.7777285
1028 | 0.7801112
1029 | 0.7819784
1030 | 0.7834415
1031 | 0.78311
1032 | 0.7911649
1033 | 0.8019584
1034 | 0.8152407
1035 | 0.8185922
1036 | 0.818209
1037 | 0.825913
1038 | 0.8332062
1039 | 0.8253599
1040 | 0.8224509
1041 | 0.8307509
1042 | 0.8394796
1043 | 0.8418674
1044 | 0.843383
1045 | 0.8511227
1046 | 0.8589945
1047 | 0.8550539
1048 | 0.8574808
1049 | 0.8635529
1050 | 0.8649458
1051 | 0.8662502
1052 | 0.8754889
1053 | 0.8828304
1054 | 0.8793316
1055 | 0.8696896
1056 | 0.8769228
1057 | 0.8853716
1058 | 0.879133
1059 | 0.8814628
1060 | 0.8947871
1061 | 0.8939595
1062 | 0.8909143
1063 | 0.8888236
1064 | 0.8807371
1065 | 0.8725573
1066 | 0.8861143
1067 | 0.8860362
1068 | 0.884872
1069 | 0.8819737
1070 | 0.8812652
1071 | 0.880529
1072 | 0.8764601
1073 | 0.881283
1074 | 0.8751975
1075 | 0.8699127
1076 | 0.8710813
1077 | 0.8777282
1078 | 0.8825475
1079 | 0.8608655
1080 | 0.8615696
1081 | 0.8663251
1082 | 0.8574194
1083 | 0.8560096
1084 | 0.850844
1085 | 0.8485275
1086 | 0.8447452
1087 | 0.845654
1088 | 0.8454071
1089 | 0.8356766
1090 | 0.8383324
1091 | 0.8443694
1092 | 0.8409964
1093 | 0.8425083
1094 | 0.8383833
1095 | 0.8390196
1096 | 0.8442569
1097 | 0.8510725
1098 | 0.8559071
1099 | 0.8532471
1100 | 0.8796082