## Data
200 | -1.031558e-05
201 | -9.792156e-06
202 | -8.351104e-06
203 | -8.339656e-06
204 | -4.769631e-06
205 | -7.08939e-07
206 | -6.264491e-06
207 | -2.719763e-06
208 | -1.104492e-06
209 | -7.809137e-06
210 | -7.981498e-06
211 | -9.756982e-06
212 | -1.191265e-05
213 | -6.62856e-06
214 | -3.159531e-06
215 | -1.083414e-06
216 | -3.536914e-06
217 | -7.548657e-06
218 | -8.406938e-06
219 | -3.412082e-06
220 | -2.916674e-07
221 | 0
222 | 1.54695e-06
223 | -3.471142e-06
224 | -7.691567e-07
225 | 2.3033e-06
226 | -2.107111e-06
227 | -3.726169e-06
228 | -5.72113e-07
229 | -1.6175e-06
230 | -9.68456e-06
231 | -5.119732e-06
232 | 9.467485e-07
233 | -3.401594e-06
234 | -5.662305e-07
235 | 8.484971e-07
236 | -5.64734e-07
237 | 2.256577e-06
238 | 3.474352e-06
239 | 8.438215e-07
240 | 2.153786e-06
241 | 4.207326e-06
242 | 1.306592e-06
243 | 1.862508e-06
244 | 1.114917e-06
245 | 2.686636e-06
246 | 2.032291e-06
247 | 7.370567e-07
248 | 3.214862e-06
249 | 3.023167e-06
250 | 1.005157e-06
251 | -1.822736e-07
252 | -1.728717e-06
253 | -2.180157e-06
254 | 2.268918e-06
255 | 3.53657e-06
256 | 5.433791e-07
257 | -9.048825e-07
258 | 1.175711e-06
259 | 7.231096e-07
260 | 1.626641e-06
261 | 3.344187e-06
262 | 1.808142e-07
263 | -7.231442e-07
264 | 8.140045e-07
265 | -7.24028e-07
266 | 9.958204e-07
267 | 3.080871e-06
268 | 3.081203e-06
269 | 2.810792e-06
270 | 1.905332e-06
271 | -9.9856e-07
272 | -1.180425e-06
273 | 1.362245e-06
274 | 2.90678e-06
275 | 1.452963e-06
276 | 2.725768e-07
277 | 1.998105e-06
278 | 1.544643e-06
279 | 4.181427e-06
280 | 4.269242e-06
281 | 2.362272e-06
282 | 3.271881e-06
283 | 3.543791e-06
284 | 1.454294e-06
285 | 2.271546e-06
286 | 1.997751e-06
287 | 2.36099e-06
288 | 3.26904e-06
289 | 2.451331e-06
290 | -3.631734e-07
291 | 1.724184e-06
292 | 3.991253e-06
293 | 2.904523e-06
294 | 5.351376e-06
295 | 6.257256e-06
296 | 3.990026e-06
297 | 1.994483e-06
298 | 1.358714e-06
299 | 2.717567e-06
300 | 1.086606e-06
301 | 2.899148e-06
302 | 5.977266e-06
303 | 9.052033e-07
304 | -2.804425e-06
305 | 2.895213e-06
306 | 3.619479e-06
307 | 3.617759e-06
308 | 3.164859e-06
309 | 3.615829e-06
310 | 1.084985e-06
311 | 1.265533e-06
312 | 5.238092e-06
313 | 5.511185e-06
314 | 3.974336e-06
315 | 2.077851e-06
316 | 6.135847e-06
317 | 5.687645e-06
318 | 1.047276e-05
319 | 2.003428e-05
320 | 4.138087e-05
321 | 7.2391e-05
322 | 0.0001158799
323 | 0.0001891216
324 | 0.0003036846
325 | 0.0004806765
326 | 0.0007368969
327 | 0.001092516
328 | 0.001589873
329 | 0.002240173
330 | 0.003069779
331 | 0.004086451
332 | 0.005266789
333 | 0.006569946
334 | 0.007767692
335 | 0.008655449
336 | 0.009183849
337 | 0.009650197
338 | 0.01052417
339 | 0.01232404
340 | 0.01553627
341 | 0.01996808
342 | 0.02405806
343 | 0.02551301
344 | 0.02383938
345 | 0.02074846
346 | 0.01852016
347 | 0.01830971
348 | 0.02093866
349 | 0.02810788
350 | 0.04172955
351 | 0.05836764
352 | 0.06593116
353 | 0.0577784
354 | 0.04120355
355 | 0.02780577
356 | 0.02036801
357 | 0.01698923
358 | 0.01604052
359 | 0.01703443
360 | 0.02028238
361 | 0.02710692
362 | 0.04054123
363 | 0.06938215
364 | 0.1291491
365 | 0.2247733
366 | 0.3148863
367 | 0.3404298
368 | 0.3081504
369 | 0.2742844
370 | 0.2733698
371 | 0.299504
372 | 0.3139478
373 | 0.2770315
374 | 0.1965095
375 | 0.1190611
376 | 0.06873941
377 | 0.04226906
378 | 0.02854712
379 | 0.02015065
380 | 0.01613534
381 | 0.01395247
382 | 0.01288658
383 | 0.0125977
384 | 0.01308431
385 | 0.01435138
386 | 0.01650412
387 | 0.01947292
388 | 0.02259078
389 | 0.02418148
390 | 0.02287165
391 | 0.01888488
392 | 0.01414878
393 | 0.01013133
394 | 0.007250384
395 | 0.005372652
396 | 0.004143691
397 | 0.00333884
398 | 0.002807214
399 | 0.002452223
400 | 0.002234189
401 | 0.002094474
402 | 0.002024935
403 | 0.00200986
404 | 0.002033708
405 | 0.002083664
406 | 0.002147141
407 | 0.002204238
408 | 0.002213841
409 | 0.002177833
410 | 0.002085196
411 | 0.001942892
412 | 0.001776556
413 | 0.001618981
414 | 0.001475502
415 | 0.001360689
416 | 0.001279448
417 | 0.001233458
418 | 0.001230412
419 | 0.001266341
420 | 0.001356103
421 | 0.001497652
422 | 0.001705011
423 | 0.001968782
424 | 0.002242819
425 | 0.002414957
426 | 0.0023761
427 | 0.002091133
428 | 0.001676243
429 | 0.001270152
430 | 0.0009508216
431 | 0.0007228471
432 | 0.0005688273
433 | 0.0004579574
434 | 0.0003870476
435 | 0.00033952
436 | 0.0003092375
437 | 0.0002906323
438 | 0.0002890794
439 | 0.0002989386
440 | 0.0003248358
441 | 0.0003786036
442 | 0.0004749169
443 | 0.0006668005
444 | 0.001090008
445 | 0.001905548
446 | 0.002774168
447 | 0.002770463
448 | 0.0017958
449 | 0.0008457428
450 | 0.000392019
451 | 0.0002073116
452 | 0.0001256477
453 | 8.377899e-05
454 | 5.594161e-05
455 | 4.104674e-05
456 | 3.277982e-05
457 | 2.177254e-05
458 | 1.933622e-05
459 | 1.733433e-05
460 | 1.369393e-05
461 | 9.439265e-06
462 | 1.073019e-05
463 | 8.311092e-06
464 | 6.056502e-06
465 | 7.350425e-06
466 | 8.125619e-06
467 | 6.393474e-06
468 | 7.596114e-06
469 | 4.748292e-06
470 | 4.400459e-06
471 | 7.589821e-06
472 | 6.210064e-06
473 | 6.897682e-07
474 | 8.181898e-06
475 | 6.717293e-06
476 | 7.746394e-06
477 | 8.263572e-06
478 | 7.230283e-06
479 | 1.110263e-05
480 | 9.549359e-06
481 | 9.199437e-06
482 | 1.066489e-05
483 | 1.074434e-05
484 | 1.306597e-05
485 | 1.504657e-05
486 | 1.306503e-05
487 | 1.504191e-05
488 | 1.632951e-05
489 | 1.752675e-05
490 | 2.241834e-05
491 | 2.414788e-05
492 | 2.637272e-05
493 | 3.357405e-05
494 | 3.923295e-05
495 | 4.576424e-05
496 | 5.989524e-05
497 | 7.294604e-05
498 | 8.797834e-05
499 | 0.0001090991
500 | 0.0001277162
501 | 0.0001449233
502 | 0.0001606526
503 | 0.0001626117
504 | 0.0001585111
505 | 0.0001530408
506 | 0.0001429781
507 | 0.0001333362
508 | 0.0001243508
509 | 0.0001127052
510 | 0.0001038438
511 | 9.878227e-05
512 | 9.469475e-05
513 | 9.410238e-05
514 | 9.181774e-05
515 | 8.949798e-05
516 | 8.978086e-05
517 | 9.332685e-05
518 | 9.390906e-05
519 | 9.599431e-05
520 | 0.0001005618
521 | 0.0001033734
522 | 0.0001118049
523 | 0.0001214717
524 | 0.0001318409
525 | 0.0001451742
526 | 0.000160071
527 | 0.0001789111
528 | 0.0002042468
529 | 0.0002328021
530 | 0.0002692214
531 | 0.0003144776
532 | 0.0003674983
533 | 0.0004352662
534 | 0.0005226549
535 | 0.0006271296
536 | 0.0007563907
537 | 0.0009068247
538 | 0.001070788
539 | 0.001237952
540 | 0.0013868
541 | 0.001499882
542 | 0.001562287
543 | 0.001569222
544 | 0.00152629
545 | 0.001453072
546 | 0.001363822
547 | 0.001269261
548 | 0.001180836
549 | 0.00110073
550 | 0.001033299
551 | 0.0009794104
552 | 0.0009343172
553 | 0.0008995614
554 | 0.0008744099
555 | 0.000854401
556 | 0.0008417148
557 | 0.0008418491
558 | 0.00084739
559 | 0.0008566418
560 | 0.0008723231
561 | 0.0008940708
562 | 0.0009242984
563 | 0.00096243
564 | 0.00101003
565 | 0.001065127
566 | 0.001130107
567 | 0.001206635
568 | 0.001294978
569 | 0.001397938
570 | 0.001519669
571 | 0.001661197
572 | 0.001824267
573 | 0.002017304
574 | 0.002242387
575 | 0.002505476
576 | 0.002819344
577 | 0.00318919
578 | 0.003630432
579 | 0.004157198
580 | 0.004780507
581 | 0.005530289
582 | 0.006440934
583 | 0.007550787
584 | 0.00891096
585 | 0.01058512
586 | 0.01266491
587 | 0.01528695
588 | 0.01860797
589 | 0.02274116
590 | 0.02798275
591 | 0.03472303
592 | 0.04336084
593 | 0.05453422
594 | 0.0693523
595 | 0.08874436
596 | 0.1141302
597 | 0.1476876
598 | 0.1915072
599 | 0.2470223
600 | 0.3159974
601 | 0.3991873
602 | 0.4946521
603 | 0.5978152
604 | 0.7003537
605 | 0.7927313
606 | 0.8685384
607 | 0.9242228
608 | 0.9600295
609 | 0.9796271
610 | 0.9882619
611 | 0.9897122
612 | 0.9877133
613 | 0.9846585
614 | 0.9827851
615 | 0.9817762
616 | 0.9804836
617 | 0.9811082
618 | 0.9827051
619 | 0.9839048
620 | 0.9867029
621 | 0.9888117
622 | 0.9897557
623 | 0.9902285
624 | 0.990688
625 | 0.9896916
626 | 0.9879423
627 | 0.987333
628 | 0.9851182
629 | 0.9828501
630 | 0.9799299
631 | 0.977775
632 | 0.9762036
633 | 0.9754134
634 | 0.9747227
635 | 0.9740997
636 | 0.9735858
637 | 0.9738755
638 | 0.9750665
639 | 0.9757795
640 | 0.9782875
641 | 0.9799171
642 | 0.9816383
643 | 0.9837086
644 | 0.9869617
645 | 0.988107
646 | 0.9898763
647 | 0.9917772
648 | 0.9930276
649 | 0.9932849
650 | 0.9944633
651 | 0.9934753
652 | 0.993741
653 | 0.9944165
654 | 0.9933106
655 | 0.9924237
656 | 0.9917123
657 | 0.989307
658 | 0.9883882
659 | 0.988306
660 | 0.9866261
661 | 0.9858157
662 | 0.9851606
663 | 0.9836627
664 | 0.9841037
665 | 0.984777
666 | 0.9843836
667 | 0.9840496
668 | 0.9847609
669 | 0.9843617
670 | 0.9855826
671 | 0.9879078
672 | 0.9882548
673 | 0.9884378
674 | 0.9902523
675 | 0.991029
676 | 0.9914226
677 | 0.9933237
678 | 0.9942231
679 | 0.9939839
680 | 0.994232
681 | 0.9952875
682 | 0.9958265
683 | 0.9960343
684 | 0.9962746
685 | 0.9961565
686 | 0.9948977
687 | 0.9945744
688 | 0.9951461
689 | 0.9950528
690 | 0.9942413
691 | 0.9939364
692 | 0.9936083
693 | 0.9936811
694 | 0.9931921
695 | 0.9941255
696 | 0.9928761
697 | 0.9940106
698 | 0.9938837
699 | 0.9931929
700 | 0.9937998
701 | 0.9948185
702 | 0.9954938
703 | 0.9956838
704 | 0.996142
705 | 0.9968051
706 | 0.9954849
707 | 0.9967186
708 | 0.9970013
709 | 0.997794
710 | 0.9957147
711 | 0.9951394
712 | 0.9948696
713 | 0.9934618
714 | 0.9904697
715 | 0.9899759
716 | 0.9873862
717 | 0.9828999
718 | 0.9797432
719 | 0.9768432
720 | 0.9726012
721 | 0.9680461
722 | 0.9622798
723 | 0.9578266
724 | 0.9522975
725 | 0.947198
726 | 0.9409841
727 | 0.9357379
728 | 0.9293854
729 | 0.9246696
730 | 0.9184569
731 | 0.9115298
732 | 0.9065717
733 | 0.9018446
734 | 0.8959633
735 | 0.8912117
736 | 0.8878639
737 | 0.8830321
738 | 0.8787181
739 | 0.8764511
740 | 0.8739372
741 | 0.8703836
742 | 0.8694263
743 | 0.8679861
744 | 0.8655442
745 | 0.8653982
746 | 0.8663868
747 | 0.8666859
748 | 0.8687534
749 | 0.8689401
750 | 0.8711393
751 | 0.8740225
752 | 0.8770561
753 | 0.8802255
754 | 0.8836151
755 | 0.8872417
756 | 0.8916301
757 | 0.896619
758 | 0.900613
759 | 0.9067367
760 | 0.9104497
761 | 0.9158647
762 | 0.9201997
763 | 0.9249733
764 | 0.9300717
765 | 0.9343526
766 | 0.9400452
767 | 0.9425622
768 | 0.9456493
769 | 0.9496484
770 | 0.9519217
771 | 0.9548848
772 | 0.9570302
773 | 0.9558489
774 | 0.9577247
775 | 0.956402
776 | 0.9566237
777 | 0.953546
778 | 0.9530971
779 | 0.9499778
780 | 0.9454759
781 | 0.9428028
782 | 0.9367068
783 | 0.932235
784 | 0.9258338
785 | 0.9196467
786 | 0.9137191
787 | 0.9063179
788 | 0.9011979
789 | 0.8931875
790 | 0.8852169
791 | 0.8776781
792 | 0.8694928
793 | 0.862263
794 | 0.8560565
795 | 0.8477704
796 | 0.8394612
797 | 0.8326565
798 | 0.8263173
799 | 0.8186944
800 | 0.8132263
801 | 0.8069959
802 | 0.79935
803 | 0.7931857
804 | 0.787572
805 | 0.7815751
806 | 0.776745
807 | 0.7721758
808 | 0.7680021
809 | 0.7638603
810 | 0.7599674
811 | 0.7563108
812 | 0.7528863
813 | 0.7500136
814 | 0.7479967
815 | 0.7444333
816 | 0.7436654
817 | 0.7402987
818 | 0.7392818
819 | 0.7389664
820 | 0.7374452
821 | 0.7366403
822 | 0.7355586
823 | 0.735679
824 | 0.735089
825 | 0.734898
826 | 0.7358531
827 | 0.7369593
828 | 0.7371051
829 | 0.7382932
830 | 0.7393138
831 | 0.7403081
832 | 0.7421603
833 | 0.7429333
834 | 0.7447495
835 | 0.7459038
836 | 0.7490875
837 | 0.7503823
838 | 0.7525421
839 | 0.7545642
840 | 0.7562255
841 | 0.7579365
842 | 0.7609597
843 | 0.7654371
844 | 0.7671422
845 | 0.7693059
846 | 0.7709906
847 | 0.7734405
848 | 0.7767735
849 | 0.7805395
850 | 0.7830226
851 | 0.7854764
852 | 0.7890146
853 | 0.7904311
854 | 0.7944327
855 | 0.7964886
856 | 0.8007366
857 | 0.8042521
858 | 0.8073606
859 | 0.811663
860 | 0.8124515
861 | 0.8123708
862 | 0.8176216
863 | 0.8218368
864 | 0.8229869
865 | 0.8218543
866 | 0.8289747
867 | 0.8349609
868 | 0.8374024
869 | 0.8440143
870 | 0.8484355
871 | 0.8549708
872 | 0.8520275
873 | 0.8511113
874 | 0.8567246
875 | 0.8637602
876 | 0.8685727
877 | 0.8762853
878 | 0.8815065
879 | 0.8834098
880 | 0.894563
881 | 0.9038469
882 | 0.9047059
883 | 0.8960779
884 | 0.8923923
885 | 0.8870199
886 | 0.8891999
887 | 0.9009673
888 | 0.9084036
889 | 0.9108421
890 | 0.913606
891 | 0.9138774
892 | 0.9052997
893 | 0.9094549
894 | 0.9209005
895 | 0.9192251
896 | 0.9213107
897 | 0.9145278
898 | 0.8974047
899 | 0.895638
900 | 0.9060042
901 | 0.9143089
902 | 0.9214063
903 | 0.9163942
904 | 0.8998541
905 | 0.8936292
906 | 0.8901148
907 | 0.8886013
908 | 0.8881112
909 | 0.8877934
910 | 0.8841903
911 | 0.8798717
912 | 0.8766807
913 | 0.8659467
914 | 0.8537886
915 | 0.8529187
916 | 0.8506865
917 | 0.8382508
918 | 0.8275574
919 | 0.8275492
920 | 0.8300993
921 | 0.8242091
922 | 0.8131171
923 | 0.804201
924 | 0.8006221
925 | 0.7933096
926 | 0.7899117
927 | 0.7868157
928 | 0.7785851
929 | 0.7714654
930 | 0.7652141
931 | 0.7576631
932 | 0.7511072
933 | 0.7487968
934 | 0.7445695
935 | 0.7376822
936 | 0.7375612
937 | 0.7341726
938 | 0.7266468
939 | 0.7248586
940 | 0.7259728
941 | 0.7218738
942 | 0.7128113
943 | 0.702541
944 | 0.7019911
945 | 0.7005813
946 | 0.7005765
947 | 0.6991511
948 | 0.6945745
949 | 0.6996256
950 | 0.7060636
951 | 0.7032673
952 | 0.6882486
953 | 0.6797054
954 | 0.6798025
955 | 0.6876339
956 | 0.6917424
957 | 0.6873119
958 | 0.6835186
959 | 0.6883835
960 | 0.6936401
961 | 0.6970791
962 | 0.691817
963 | 0.6917883
964 | 0.6905985
965 | 0.6851032
966 | 0.6893938
967 | 0.7034087
968 | 0.7108214
969 | 0.7105067
970 | 0.7101831
971 | 0.7105023
972 | 0.713426
973 | 0.7208481
974 | 0.7191452
975 | 0.7211954
976 | 0.729404
977 | 0.7332243
978 | 0.7320873
979 | 0.7410136
980 | 0.7418724
981 | 0.7450191
982 | 0.7502708
983 | 0.7555004
984 | 0.7624331
985 | 0.7691181
986 | 0.7756881
987 | 0.782629
988 | 0.7839506
989 | 0.7871115
990 | 0.7912509
991 | 0.7960899
992 | 0.8022707
993 | 0.8042621
994 | 0.802507
995 | 0.814828
996 | 0.8206927
997 | 0.8252864
998 | 0.8257762
999 | 0.8234266
1000 | 0.834264
1001 | 0.8453708
1002 | 0.848237
1003 | 0.8571342
1004 | 0.8603671
1005 | 0.8520988
1006 | 0.8460953
1007 | 0.8555541
1008 | 0.861343
1009 | 0.8608124
1010 | 0.8646795
1011 | 0.8594241
1012 | 0.8507648
1013 | 0.8586267
1014 | 0.8697348
1015 | 0.8804421
1016 | 0.8752007
1017 | 0.8735085
1018 | 0.8681682
1019 | 0.8673311
1020 | 0.8714803
1021 | 0.8696306
1022 | 0.8686029
1023 | 0.8626736
1024 | 0.8599153
1025 | 0.8546696
1026 | 0.8570139
1027 | 0.8603559
1028 | 0.862264
1029 | 0.8592662
1030 | 0.8470691
1031 | 0.8452819
1032 | 0.8474388
1033 | 0.8381363
1034 | 0.84309
1035 | 0.8392147
1036 | 0.8371266
1037 | 0.8402128
1038 | 0.8342747
1039 | 0.8327448
1040 | 0.8165285
1041 | 0.8069862
1042 | 0.803688
1043 | 0.808856
1044 | 0.8032281
1045 | 0.8053332
1046 | 0.797181
1047 | 0.8068449
1048 | 0.804087
1049 | 0.79792
1050 | 0.793902
1051 | 0.7956888
1052 | 0.7921556
1053 | 0.7954816
1054 | 0.7903041
1055 | 0.7841205
1056 | 0.7744493
1057 | 0.7743196
1058 | 0.7798818
1059 | 0.7760224
1060 | 0.7766927
1061 | 0.7735389
1062 | 0.7737501
1063 | 0.7767199
1064 | 0.7677897
1065 | 0.7595772
1066 | 0.7609662
1067 | 0.761462
1068 | 0.7639757
1069 | 0.7668266
1070 | 0.7650787
1071 | 0.7612828
1072 | 0.7533059
1073 | 0.7613853
1074 | 0.7626551
1075 | 0.7671522
1076 | 0.7626323
1077 | 0.7682157
1078 | 0.7737914
1079 | 0.7601244
1080 | 0.7498091
1081 | 0.763953
1082 | 0.7745105
1083 | 0.7686185
1084 | 0.7696754
1085 | 0.7772003
1086 | 0.7682777
1087 | 0.7774771
1088 | 0.7710536
1089 | 0.7798022
1090 | 0.7839538
1091 | 0.7815787
1092 | 0.7749348
1093 | 0.7821062
1094 | 0.7944558
1095 | 0.7870629
1096 | 0.7937732
1097 | 0.7930049
1098 | 0.7921587
1099 | 0.7984434
1100 | 0.7971361