## Data
200 | 2.859345e-06
201 | 2.34655e-06
202 | -4.178092e-06
203 | -5.996426e-06
204 | -7.098854e-06
205 | -1.113195e-05
206 | -1.160505e-05
207 | -1.18707e-05
208 | -1.224269e-05
209 | -1.001056e-05
210 | -7.984951e-06
211 | -1.234197e-05
212 | -1.469701e-05
213 | -9.905417e-06
214 | -1.105548e-05
215 | -1.319305e-05
216 | -1.208813e-05
217 | -1.54838e-05
218 | -1.446512e-05
219 | -1.511338e-05
220 | -1.57538e-05
221 | -1.28039e-05
222 | -1.267352e-05
223 | -1.18673e-05
224 | -1.077586e-05
225 | -1.103437e-05
226 | -1.234734e-05
227 | -1.222542e-05
228 | -1.191984e-05
229 | -1.332312e-05
230 | -1.434222e-05
231 | -1.252238e-05
232 | -1.145697e-05
233 | -1.143285e-05
234 | -1.123501e-05
235 | -1.216742e-05
236 | -1.356237e-05
237 | -1.251329e-05
238 | -1.052043e-05
239 | -1.126053e-05
240 | -1.181058e-05
241 | -1.038564e-05
242 | -1.111006e-05
243 | -1.173552e-05
244 | -1.114938e-05
245 | -1.35243e-05
246 | -1.395316e-05
247 | -1.133792e-05
248 | -8.81933e-06
249 | -9.983594e-06
250 | -1.041244e-05
251 | -9.848124e-06
252 | -1.065488e-05
253 | -9.273872e-06
254 | -8.718907e-06
255 | -1.15198e-05
256 | -1.332103e-05
257 | -1.223148e-05
258 | -1.150148e-05
259 | -1.086095e-05
260 | -8.867372e-06
261 | -6.787396e-06
262 | -7.871456e-06
263 | -1.094945e-05
264 | -1.041388e-05
265 | -9.064305e-06
266 | -1.114772e-05
267 | -1.178387e-05
268 | -1.088448e-05
269 | -1.370862e-05
270 | -1.344412e-05
271 | -9.539124e-06
272 | -1.017924e-05
273 | -9.27156e-06
274 | -9.546076e-06
275 | -9.91282e-06
276 | -9.64221e-06
277 | -9.371678e-06
278 | -8.554546e-06
279 | -7.367543e-06
280 | -1.100264e-05
281 | -1.10084e-05
282 | -8.367875e-06
283 | -7.275517e-06
284 | -6.001323e-06
285 | -8.184652e-06
286 | -7.091256e-06
287 | -5.818601e-06
288 | -4.090321e-06
289 | -2.998894e-06
290 | -2.090327e-06
291 | 3.273137e-06
292 | 9.270339e-06
293 | 1.662067e-05
294 | 3.0614e-05
295 | 4.701453e-05
296 | 7.351363e-05
297 | 0.0001033422
298 | 0.0001528725
299 | 0.0002219108
300 | 0.0003125331
301 | 0.0004322448
302 | 0.0005905768
303 | 0.000797537
304 | 0.001077763
305 | 0.001439126
306 | 0.001894808
307 | 0.002493153
308 | 0.003254513
309 | 0.004198701
310 | 0.005377526
311 | 0.006834515
312 | 0.008593411
313 | 0.01071924
314 | 0.01333889
315 | 0.01648662
316 | 0.02023984
317 | 0.02477471
318 | 0.03030401
319 | 0.03693159
320 | 0.04463054
321 | 0.05353221
322 | 0.06368083
323 | 0.07540411
324 | 0.08895314
325 | 0.1039232
326 | 0.1203097
327 | 0.1382741
328 | 0.1581919
329 | 0.1791442
330 | 0.2009111
331 | 0.2238574
332 | 0.247109
333 | 0.2710134
334 | 0.2959894
335 | 0.3211533
336 | 0.3463383
337 | 0.3720347
338 | 0.397678
339 | 0.4239835
340 | 0.4492525
341 | 0.4747812
342 | 0.4998176
343 | 0.5243812
344 | 0.5490454
345 | 0.5736097
346 | 0.5959439
347 | 0.6177797
348 | 0.6387617
349 | 0.656036
350 | 0.6695071
351 | 0.6787123
352 | 0.6833072
353 | 0.6831399
354 | 0.6768346
355 | 0.6648813
356 | 0.6476009
357 | 0.6275943
358 | 0.6021045
359 | 0.5760466
360 | 0.5485097
361 | 0.5213598
362 | 0.494645
363 | 0.4687306
364 | 0.4448644
365 | 0.4225834
366 | 0.4018826
367 | 0.3840145
368 | 0.3674463
369 | 0.3531082
370 | 0.3406274
371 | 0.3302646
372 | 0.3210617
373 | 0.3140055
374 | 0.3083265
375 | 0.3036721
376 | 0.301137
377 | 0.2997035
378 | 0.2990076
379 | 0.3003824
380 | 0.3029761
381 | 0.3065894
382 | 0.3119362
383 | 0.3183152
384 | 0.3261072
385 | 0.3352369
386 | 0.3453209
387 | 0.3570942
388 | 0.3703376
389 | 0.3843746
390 | 0.3991533
391 | 0.4142705
392 | 0.429625
393 | 0.445155
394 | 0.4598049
395 | 0.4732957
396 | 0.4840598
397 | 0.4940901
398 | 0.4993872
399 | 0.5009245
400 | 0.4998359
401 | 0.4933498
402 | 0.4839047
403 | 0.4714688
404 | 0.4556202
405 | 0.4382294
406 | 0.4187934
407 | 0.3984208
408 | 0.3781756
409 | 0.3581142
410 | 0.3385252
411 | 0.3197975
412 | 0.3022669
413 | 0.2858054
414 | 0.2706296
415 | 0.2565119
416 | 0.2434633
417 | 0.2315022
418 | 0.220375
419 | 0.2105174
420 | 0.2016068
421 | 0.1936657
422 | 0.1860988
423 | 0.1793994
424 | 0.173452
425 | 0.1680836
426 | 0.1632389
427 | 0.1588235
428 | 0.1548082
429 | 0.1514525
430 | 0.1482476
431 | 0.1455053
432 | 0.1431265
433 | 0.140993
434 | 0.1391505
435 | 0.1375302
436 | 0.1362554
437 | 0.1351214
438 | 0.134171
439 | 0.1333579
440 | 0.1327126
441 | 0.1323004
442 | 0.1319768
443 | 0.1317645
444 | 0.1315556
445 | 0.1315504
446 | 0.1316106
447 | 0.1317348
448 | 0.1317951
449 | 0.1319295
450 | 0.1321
451 | 0.1321206
452 | 0.1324102
453 | 0.1324105
454 | 0.1324894
455 | 0.1323505
456 | 0.1322452
457 | 0.1321383
458 | 0.131747
459 | 0.131341
460 | 0.1308171
461 | 0.1302227
462 | 0.1294888
463 | 0.1286224
464 | 0.12767
465 | 0.1266025
466 | 0.1254271
467 | 0.1240553
468 | 0.1226065
469 | 0.121143
470 | 0.1196497
471 | 0.1179882
472 | 0.1164197
473 | 0.1147528
474 | 0.1128941
475 | 0.1111881
476 | 0.1094008
477 | 0.1075917
478 | 0.1058373
479 | 0.1040427
480 | 0.1023653
481 | 0.1006351
482 | 0.09896259
483 | 0.0973722
484 | 0.09575608
485 | 0.09418566
486 | 0.09265943
487 | 0.09117122
488 | 0.08978907
489 | 0.08850005
490 | 0.08721646
491 | 0.08602346
492 | 0.08489272
493 | 0.08380388
494 | 0.08278328
495 | 0.0818603
496 | 0.08090444
497 | 0.08006156
498 | 0.07933415
499 | 0.07859055
500 | 0.07798848
501 | 0.07736706
502 | 0.07683351
503 | 0.076377
504 | 0.07594668
505 | 0.07560063
506 | 0.07532544
507 | 0.07509778
508 | 0.07490672
509 | 0.07478876
510 | 0.07466681
511 | 0.07469203
512 | 0.07477169
513 | 0.0748371
514 | 0.07500505
515 | 0.07522105
516 | 0.07545814
517 | 0.0757923
518 | 0.07617118
519 | 0.0766179
520 | 0.07709251
521 | 0.07762767
522 | 0.07829995
523 | 0.07898311
524 | 0.07970382
525 | 0.08053046
526 | 0.0813913
527 | 0.08234408
528 | 0.08337032
529 | 0.08446233
530 | 0.08563016
531 | 0.08686448
532 | 0.08816399
533 | 0.08955825
534 | 0.09102494
535 | 0.09256469
536 | 0.09419646
537 | 0.09596859
538 | 0.09778409
539 | 0.09975436
540 | 0.1018343
541 | 0.1039686
542 | 0.1062218
543 | 0.1085547
544 | 0.1110463
545 | 0.1137144
546 | 0.1165077
547 | 0.1194379
548 | 0.122501
549 | 0.125727
550 | 0.1290814
551 | 0.1325549
552 | 0.1362891
553 | 0.1401595
554 | 0.1441727
555 | 0.1484834
556 | 0.1529755
557 | 0.1576181
558 | 0.1625643
559 | 0.1677289
560 | 0.1730527
561 | 0.1787147
562 | 0.1848067
563 | 0.1909551
564 | 0.1972964
565 | 0.2039199
566 | 0.2110221
567 | 0.2185155
568 | 0.2262263
569 | 0.2342434
570 | 0.2426372
571 | 0.2512878
572 | 0.2603453
573 | 0.269897
574 | 0.2796955
575 | 0.2898417
576 | 0.3003848
577 | 0.3114694
578 | 0.3229757
579 | 0.3345932
580 | 0.346701
581 | 0.3591091
582 | 0.3718868
583 | 0.3851686
584 | 0.3986984
585 | 0.4125198
586 | 0.4265662
587 | 0.4409607
588 | 0.4557037
589 | 0.4703145
590 | 0.4850169
591 | 0.5000544
592 | 0.5149316
593 | 0.5296745
594 | 0.544851
595 | 0.5593104
596 | 0.5738937
597 | 0.5884739
598 | 0.6022447
599 | 0.61599
600 | 0.6290771
601 | 0.6418729
602 | 0.6538548
603 | 0.6649889
604 | 0.676191
605 | 0.6864842
606 | 0.6958117
607 | 0.7050713
608 | 0.7130546
609 | 0.720312
610 | 0.7270719
611 | 0.7327388
612 | 0.737222
613 | 0.7418771
614 | 0.7458332
615 | 0.7480476
616 | 0.7509479
617 | 0.7527837
618 | 0.7541468
619 | 0.7549022
620 | 0.7543044
621 | 0.7542126
622 | 0.7538526
623 | 0.7528104
624 | 0.751307
625 | 0.7496049
626 | 0.7478674
627 | 0.7460326
628 | 0.7438864
629 | 0.7409298
630 | 0.7386455
631 | 0.7363155
632 | 0.7333279
633 | 0.7305218
634 | 0.7278627
635 | 0.7248622
636 | 0.7221921
637 | 0.7195302
638 | 0.7167656
639 | 0.7146733
640 | 0.7117614
641 | 0.7097461
642 | 0.7075316
643 | 0.7051938
644 | 0.7035581
645 | 0.701099
646 | 0.6999123
647 | 0.6982698
648 | 0.6962766
649 | 0.6954712
650 | 0.6945436
651 | 0.6933528
652 | 0.6922916
653 | 0.6916783
654 | 0.6911119
655 | 0.6905004
656 | 0.6900076
657 | 0.689995
658 | 0.6902586
659 | 0.6901094
660 | 0.6905282
661 | 0.6913096
662 | 0.6917812
663 | 0.6926991
664 | 0.6934708
665 | 0.6944429
666 | 0.6960121
667 | 0.6968912
668 | 0.6982474
669 | 0.7006527
670 | 0.7022852
671 | 0.7045369
672 | 0.7064937
673 | 0.7081977
674 | 0.7106144
675 | 0.7126718
676 | 0.7154608
677 | 0.7182713
678 | 0.720385
679 | 0.7233557
680 | 0.7257743
681 | 0.7288551
682 | 0.7311422
683 | 0.7349181
684 | 0.7383407
685 | 0.7408239
686 | 0.7444738
687 | 0.7480726
688 | 0.7514652
689 | 0.7547306
690 | 0.7582521
691 | 0.7617003
692 | 0.7651054
693 | 0.7683259
694 | 0.7724567
695 | 0.7755586
696 | 0.7792296
697 | 0.7831246
698 | 0.7864459
699 | 0.7902247
700 | 0.7932814
701 | 0.7965178
702 | 0.8001349
703 | 0.8037574
704 | 0.8069982
705 | 0.8101134
706 | 0.814319
707 | 0.8164682
708 | 0.8203113
709 | 0.8228665
710 | 0.8267831
711 | 0.8294176
712 | 0.8313092
713 | 0.8340845
714 | 0.8372753
715 | 0.8404685
716 | 0.8421123
717 | 0.8452271
718 | 0.8461679
719 | 0.849252
720 | 0.8512095
721 | 0.8527895
722 | 0.8549479
723 | 0.8560176
724 | 0.8573794
725 | 0.8590481
726 | 0.8595833
727 | 0.8621343
728 | 0.8626512
729 | 0.863281
730 | 0.8646536
731 | 0.8640219
732 | 0.8652444
733 | 0.8654309
734 | 0.866877
735 | 0.8663054
736 | 0.8665311
737 | 0.8674733
738 | 0.8669263
739 | 0.8657547
740 | 0.8653721
741 | 0.8648593
742 | 0.8651127
743 | 0.8642678
744 | 0.8627002
745 | 0.8614105
746 | 0.8603594
747 | 0.8609755
748 | 0.858164
749 | 0.8579532
750 | 0.8571481
751 | 0.8546746
752 | 0.8531764
753 | 0.8531628
754 | 0.8514007
755 | 0.8484917
756 | 0.8483379
757 | 0.8460484
758 | 0.8432817
759 | 0.8431634
760 | 0.8402096
761 | 0.8395978
762 | 0.8364661
763 | 0.8349568
764 | 0.8334894
765 | 0.8314931
766 | 0.8299764
767 | 0.8273016
768 | 0.824964
769 | 0.8229895
770 | 0.8220698
771 | 0.819865
772 | 0.8175467
773 | 0.8167071
774 | 0.8146002
775 | 0.811577
776 | 0.8102232
777 | 0.8088783
778 | 0.8066809
779 | 0.8042395
780 | 0.8027616
781 | 0.8005167
782 | 0.7996513
783 | 0.7976961
784 | 0.7955806
785 | 0.7943587
786 | 0.7915521
787 | 0.7905944
788 | 0.7882074
789 | 0.78698
790 | 0.7865734
791 | 0.7840883
792 | 0.783262
793 | 0.782519
794 | 0.7810235
795 | 0.7799917
796 | 0.7779496
797 | 0.7771379
798 | 0.7756144
799 | 0.7750565
800 | 0.7744793
801 | 0.7726728
802 | 0.7721045
803 | 0.7705536
804 | 0.7700225
805 | 0.769003
806 | 0.7685682
807 | 0.7675744
808 | 0.7669882
809 | 0.7666727
810 | 0.7663481
811 | 0.7652743
812 | 0.7641354
813 | 0.7638962
814 | 0.7635939
815 | 0.7635754
816 | 0.7635311
817 | 0.7625524
818 | 0.7626156
819 | 0.7630994
820 | 0.7621058
821 | 0.7629993
822 | 0.7618092
823 | 0.7618952
824 | 0.7616581
825 | 0.7626922
826 | 0.7624601
827 | 0.7627755
828 | 0.7624206
829 | 0.7631602
830 | 0.7636206
831 | 0.7632931
832 | 0.7636386
833 | 0.7642037
834 | 0.7651321
835 | 0.7651516
836 | 0.7654767
837 | 0.7665656
838 | 0.7668913
839 | 0.768037
840 | 0.7680987
841 | 0.7692509
842 | 0.7700203
843 | 0.7710561
844 | 0.771755
845 | 0.7705461
846 | 0.7707606
847 | 0.7718944
848 | 0.773589
849 | 0.7750352
850 | 0.7775623
851 | 0.7773893
852 | 0.7778818
853 | 0.7780655
854 | 0.7795957
855 | 0.7812481
856 | 0.7819278
857 | 0.7831671
858 | 0.7840319
859 | 0.7850763
860 | 0.7890115
861 | 0.7957328
862 | 0.7986183
863 | 0.8018112
864 | 0.8006781
865 | 0.803156
866 | 0.8044366
867 | 0.8097231
868 | 0.8137742
869 | 0.8136481
870 | 0.8120717
871 | 0.8154999
872 | 0.8147008
873 | 0.8187326
874 | 0.8272327
875 | 0.8305836
876 | 0.8278711
877 | 0.8178049
878 | 0.8161136
879 | 0.8198009
880 | 0.8307711
881 | 0.8385941
882 | 0.8337286
883 | 0.8285659
884 | 0.8312132
885 | 0.832018
886 | 0.8361869
887 | 0.8425958
888 | 0.8414505
889 | 0.8415052
890 | 0.8444815
891 | 0.8435038
892 | 0.8407565
893 | 0.8389686
894 | 0.8391072
895 | 0.8455616
896 | 0.8501626
897 | 0.8564114
898 | 0.8597393
899 | 0.8528162
900 | 0.8485417
901 | 0.8551929
902 | 0.8571239
903 | 0.8569103
904 | 0.8603694
905 | 0.8613747
906 | 0.861603
907 | 0.8634866
908 | 0.8664578
909 | 0.8621589
910 | 0.8564058
911 | 0.8598226
912 | 0.870673
913 | 0.875623
914 | 0.8693163
915 | 0.864662
916 | 0.8661402
917 | 0.8676178
918 | 0.8694844
919 | 0.8730574
920 | 0.8753487
921 | 0.8741615
922 | 0.868028
923 | 0.8694021
924 | 0.8765974
925 | 0.8729251
926 | 0.8683474
927 | 0.8765891
928 | 0.8780244
929 | 0.8748989
930 | 0.8765305
931 | 0.8746433
932 | 0.8734669
933 | 0.8735824
934 | 0.8690537
935 | 0.8707037
936 | 0.8766165
937 | 0.8775262
938 | 0.8734444
939 | 0.8742389
940 | 0.8752433
941 | 0.8753522
942 | 0.869938
943 | 0.8716837
944 | 0.8787577
945 | 0.8738286
946 | 0.8702677
947 | 0.8706676
948 | 0.8705879
949 | 0.8761696
950 | 0.8747116
951 | 0.8676955
952 | 0.8690232
953 | 0.8733443
954 | 0.8700771
955 | 0.8645846
956 | 0.8635297
957 | 0.865382
958 | 0.8631344
959 | 0.8592727
960 | 0.8604479
961 | 0.8634313
962 | 0.8684348
963 | 0.8615855
964 | 0.8527862
965 | 0.854323
966 | 0.8562624
967 | 0.851403
968 | 0.8500299
969 | 0.8557863
970 | 0.8598439
971 | 0.8528686
972 | 0.8449446
973 | 0.8460745
974 | 0.8516563
975 | 0.8453991
976 | 0.8449873
977 | 0.8455291
978 | 0.839592
979 | 0.8418753
980 | 0.8378626
981 | 0.8426272
982 | 0.8378692
983 | 0.8300849
984 | 0.82951
985 | 0.8335086
986 | 0.8324299
987 | 0.823476
988 | 0.8235702
989 | 0.8329676
990 | 0.8223512
991 | 0.8194915
992 | 0.8200446
993 | 0.8238502
994 | 0.8264073
995 | 0.8216279
996 | 0.8136799
997 | 0.8122643
998 | 0.8166952
999 | 0.82011
1000 | 0.8178918
1001 | 0.8077679
1002 | 0.8019178
1003 | 0.8046511
1004 | 0.8055648
1005 | 0.8026857
1006 | 0.7990393
1007 | 0.8002328
1008 | 0.8005172
1009 | 0.7973931
1010 | 0.7954006
1011 | 0.7875288
1012 | 0.7933646
1013 | 0.7950951
1014 | 0.788034
1015 | 0.7854052
1016 | 0.7841174
1017 | 0.7850671
1018 | 0.7806039
1019 | 0.7777007
1020 | 0.7804787
1021 | 0.7754894
1022 | 0.7741407
1023 | 0.7764935
1024 | 0.7760042
1025 | 0.7741438
1026 | 0.7666573
1027 | 0.7704517
1028 | 0.7669054
1029 | 0.7642764
1030 | 0.7657641
1031 | 0.7605452
1032 | 0.7639164
1033 | 0.7656327
1034 | 0.7634041
1035 | 0.7607552
1036 | 0.7571066
1037 | 0.7553692
1038 | 0.7537702
1039 | 0.7467125
1040 | 0.7418811
1041 | 0.7515591
1042 | 0.7515205
1043 | 0.7451864
1044 | 0.7501166
1045 | 0.7468604
1046 | 0.7444358
1047 | 0.7424328
1048 | 0.7383981
1049 | 0.7345448
1050 | 0.7352716
1051 | 0.7354623
1052 | 0.7398339
1053 | 0.7412281
1054 | 0.7347235
1055 | 0.7273215
1056 | 0.7316654
1057 | 0.7381833
1058 | 0.7336721
1059 | 0.7278742
1060 | 0.7283887
1061 | 0.7235798
1062 | 0.7205843
1063 | 0.7201426
1064 | 0.7169701
1065 | 0.7185436
1066 | 0.7211965
1067 | 0.7152327
1068 | 0.7196258
1069 | 0.7179363
1070 | 0.7171019
1071 | 0.7182858
1072 | 0.7136624
1073 | 0.7152806
1074 | 0.7136963
1075 | 0.7111462
1076 | 0.7106247
1077 | 0.7103803
1078 | 0.7164286
1079 | 0.712732
1080 | 0.7113865
1081 | 0.7078407
1082 | 0.7059112
1083 | 0.7045371
1084 | 0.7019072
1085 | 0.7080414
1086 | 0.7098727
1087 | 0.7056841
1088 | 0.7030627
1089 | 0.701954
1090 | 0.7047251
1091 | 0.7105356
1092 | 0.713593
1093 | 0.7155529
1094 | 0.7144514
1095 | 0.7170048
1096 | 0.7214643
1097 | 0.7321936
1098 | 0.7374499
1099 | 0.7406614
1100 | 0.764836