## Data
200 | -8.773198e-06
201 | -8.25924e-06
202 | -6.722412e-06
203 | -6.911294e-06
204 | -4.154348e-06
205 | -3.639208e-06
206 | -5.64761e-06
207 | -4.929958e-06
208 | -5.618946e-06
209 | -5.800068e-06
210 | -3.290802e-06
211 | -4.873948e-06
212 | -7.637065e-06
213 | -6.03128e-06
214 | -2.366466e-06
215 | -5.31305e-06
216 | -4.123214e-06
217 | -4.698527e-06
218 | -5.758755e-06
219 | -2.823397e-06
220 | -6.604541e-06
221 | -9.492261e-06
222 | -5.312712e-06
223 | -2.312526e-06
224 | -2.884111e-07
225 | -8.629447e-07
226 | -1.243398e-06
227 | -3.245146e-06
228 | -5.237607e-06
229 | -2.185791e-06
230 | 4.74378e-07
231 | -9.464367e-08
232 | -1.417388e-06
233 | -2.739054e-06
234 | -1.979725e-06
235 | -2.258958e-06
236 | -1.786706e-06
237 | -1.220745e-06
238 | -1.688334e-06
239 | -9.368372e-07
240 | -2.525219e-06
241 | -4.667839e-06
242 | -7.454275e-07
243 | 2.232288e-06
244 | -1.856286e-07
245 | -2.128497e-06
246 | -3.690311e-07
247 | 1.379946e-06
248 | 5.50215e-07
249 | -1.097564e-06
250 | -1.369037e-06
251 | -1.092558e-06
252 | -8.178297e-07
253 | -3.26695e-06
254 | -2.084324e-06
255 | 1.176598e-06
256 | -1.085405e-06
257 | -3.435006e-06
258 | -2.348409e-06
259 | -1.625267e-06
260 | 1.805883e-07
261 | 8.124119e-07
262 | -7.220213e-07
263 | -2.619071e-06
264 | -3.613041e-06
265 | -6.325851e-07
266 | 1.898889e-06
267 | 2.713312e-07
268 | -2.624657e-06
269 | -2.71591e-06
270 | -2.717578e-06
271 | 1.178027e-06
272 | 1.450482e-06
273 | -3.627933e-07
274 | -1.542225e-06
275 | -1.542235e-06
276 | -3.628827e-07
277 | -2.721689e-07
278 | -9.979158e-07
279 | -4.265942e-06
280 | -2.905754e-06
281 | -9.074669e-08
282 | 9.071918e-08
283 | 5.44409e-07
284 | -7.259955e-07
285 | -1.451572e-06
286 | 9.068318e-07
287 | -7.25148e-07
288 | -1.088408e-06
289 | -2.721352e-07
290 | -3.626623e-07
291 | -1.178142e-06
292 | -3.624064e-07
293 | -1.358866e-06
294 | 1.358922e-06
295 | 4.257857e-06
296 | -9.958434e-07
297 | -2.80552e-06
298 | 1.447859e-06
299 | 2.349941e-06
300 | 1.266499e-06
301 | 1.266388e-06
302 | 2.893486e-06
303 | 6.417207e-06
304 | 1.147819e-05
305 | 2.005185e-05
306 | 2.998328e-05
307 | 4.7882e-05
308 | 7.338185e-05
309 | 0.000110641
310 | 0.0001674143
311 | 0.000259936
312 | 0.0003937252
313 | 0.0005838826
314 | 0.0008617853
315 | 0.001268188
316 | 0.001820513
317 | 0.002579436
318 | 0.003632229
319 | 0.005008844
320 | 0.006740123
321 | 0.008844131
322 | 0.01137275
323 | 0.01432785
324 | 0.01781387
325 | 0.02195408
326 | 0.02675503
327 | 0.03268473
328 | 0.03999779
329 | 0.04868664
330 | 0.05843613
331 | 0.06851865
332 | 0.07756002
333 | 0.08404215
334 | 0.08731511
335 | 0.08729857
336 | 0.08546294
337 | 0.08323588
338 | 0.08202321
339 | 0.08292954
340 | 0.08691856
341 | 0.09479665
342 | 0.1081024
343 | 0.1291288
344 | 0.1595775
345 | 0.1993821
346 | 0.2399874
347 | 0.2637452
348 | 0.2561274
349 | 0.2196521
350 | 0.1732187
351 | 0.1328357
352 | 0.1033659
353 | 0.08353736
354 | 0.0708395
355 | 0.06337337
356 | 0.05983163
357 | 0.05988296
358 | 0.06411725
359 | 0.07450345
360 | 0.09575818
361 | 0.1398162
362 | 0.2261688
363 | 0.3362227
364 | 0.3727014
365 | 0.2831977
366 | 0.1546326
367 | 0.07166127
368 | 0.03557533
369 | 0.01992027
370 | 0.0122984
371 | 0.008173321
372 | 0.005753935
373 | 0.004197208
374 | 0.003175377
375 | 0.002467358
376 | 0.001968515
377 | 0.001591034
378 | 0.00130219
379 | 0.001053988
380 | 0.0008932779
381 | 0.0007650956
382 | 0.00066454
383 | 0.000581237
384 | 0.0005150282
385 | 0.0004570179
386 | 0.0004126191
387 | 0.0003772422
388 | 0.0003417888
389 | 0.000316639
390 | 0.0002917564
391 | 0.000271349
392 | 0.0002551179
393 | 0.000243627
394 | 0.0002260147
395 | 0.0002139143
396 | 0.0002042384
397 | 0.0001990055
398 | 0.0001891269
399 | 0.0001862545
400 | 0.0001792109
401 | 0.0001774362
402 | 0.0001704846
403 | 0.0001655716
404 | 0.0001643525
405 | 0.0001660958
406 | 0.0001617209
407 | 0.0001628811
408 | 0.000164754
409 | 0.0001649092
410 | 0.0001628451
411 | 0.0001647072
412 | 0.0001678904
413 | 0.0001691814
414 | 0.0001732934
415 | 0.0001783015
416 | 0.0001823381
417 | 0.0001829057
418 | 0.0001889853
419 | 0.000197178
420 | 0.0002030787
421 | 0.0002116032
422 | 0.0002183608
423 | 0.0002262993
424 | 0.0002369293
425 | 0.0002466705
426 | 0.0002604043
427 | 0.0002724055
428 | 0.0002838043
429 | 0.0003005688
430 | 0.0003197832
431 | 0.0003385231
432 | 0.0003577455
433 | 0.0003800307
434 | 0.0004022665
435 | 0.0004277793
436 | 0.0004611748
437 | 0.0004983582
438 | 0.0005321738
439 | 0.0005707908
440 | 0.0006157522
441 | 0.0006663984
442 | 0.0007206827
443 | 0.0007824928
444 | 0.0008494377
445 | 0.0009248371
446 | 0.001007478
447 | 0.00110081
448 | 0.00120768
449 | 0.001327606
450 | 0.001462718
451 | 0.001609099
452 | 0.001776218
453 | 0.001967779
454 | 0.00218585
455 | 0.00243203
456 | 0.002707332
457 | 0.003026504
458 | 0.003396539
459 | 0.003805308
460 | 0.004282714
461 | 0.004827976
462 | 0.005442036
463 | 0.006158904
464 | 0.007002638
465 | 0.007975387
466 | 0.009114071
467 | 0.01044445
468 | 0.0119823
469 | 0.01376823
470 | 0.01587731
471 | 0.0183352
472 | 0.02123948
473 | 0.02469888
474 | 0.02882915
475 | 0.03373221
476 | 0.0395949
477 | 0.04663392
478 | 0.05507298
479 | 0.06492409
480 | 0.0769727
481 | 0.09119547
482 | 0.1083488
483 | 0.1293426
484 | 0.1544772
485 | 0.1845566
486 | 0.2201282
487 | 0.2619193
488 | 0.3101361
489 | 0.3641442
490 | 0.4241454
491 | 0.488903
492 | 0.5569307
493 | 0.6264545
494 | 0.694263
495 | 0.7584009
496 | 0.8163971
497 | 0.8655989
498 | 0.9054967
499 | 0.9363092
500 | 0.9593875
501 | 0.9751508
502 | 0.9849882
503 | 0.9905131
504 | 0.9933573
505 | 0.9942743
506 | 0.9936573
507 | 0.9921847
508 | 0.9903316
509 | 0.9884781
510 | 0.9870189
511 | 0.9864611
512 | 0.985519
513 | 0.9856207
514 | 0.9860344
515 | 0.9862556
516 | 0.9866733
517 | 0.9876186
518 | 0.9893141
519 | 0.990801
520 | 0.9917546
521 | 0.9924221
522 | 0.9938044
523 | 0.9949417
524 | 0.99563
525 | 0.9964995
526 | 0.9970524
527 | 0.9974983
528 | 0.9971119
529 | 0.9978235
530 | 0.9975064
531 | 0.9971606
532 | 0.9972038
533 | 0.9966033
534 | 0.9956404
535 | 0.9950114
536 | 0.9947002
537 | 0.9946516
538 | 0.9941195
539 | 0.9934972
540 | 0.9929766
541 | 0.9924057
542 | 0.9916514
543 | 0.9916849
544 | 0.9915546
545 | 0.9911696
546 | 0.9909845
547 | 0.9912152
548 | 0.9911467
549 | 0.9912731
550 | 0.9916955
551 | 0.9919907
552 | 0.9917801
553 | 0.9917747
554 | 0.9925005
555 | 0.9929934
556 | 0.9934515
557 | 0.9939565
558 | 0.9938322
559 | 0.9937367
560 | 0.9946201
561 | 0.9950848
562 | 0.9951912
563 | 0.9959197
564 | 0.9962378
565 | 0.9968191
566 | 0.9971235
567 | 0.9968618
568 | 0.9971274
569 | 0.9977033
570 | 0.998228
571 | 0.9980341
572 | 0.9978455
573 | 0.9976967
574 | 0.9975353
575 | 0.9977973
576 | 0.9977755
577 | 0.9979939
578 | 0.9981924
579 | 0.9976534
580 | 0.9973526
581 | 0.9975773
582 | 0.9973599
583 | 0.9971585
584 | 0.9972833
585 | 0.9972535
586 | 0.9971705
587 | 0.9969677
588 | 0.996959
589 | 0.9973088
590 | 0.9970951
591 | 0.9968409
592 | 0.9969139
593 | 0.9967974
594 | 0.9968694
595 | 0.9968641
596 | 0.9966357
597 | 0.9966498
598 | 0.9965954
599 | 0.9967583
600 | 0.9966859
601 | 0.9970251
602 | 0.9971337
603 | 0.9969887
604 | 0.996962
605 | 0.9967819
606 | 0.9974858
607 | 0.9975764
608 | 0.9975924
609 | 0.9969737
610 | 0.9967587
611 | 0.9967511
612 | 0.9971173
613 | 0.997748
614 | 0.9973208
615 | 0.9970609
616 | 0.9969589
617 | 0.9965513
618 | 0.9965761
619 | 0.9969091
620 | 0.9966576
621 | 0.9963132
622 | 0.9962953
623 | 0.9965823
624 | 0.996862
625 | 0.9961125
626 | 0.9956361
627 | 0.9959792
628 | 0.9955508
629 | 0.9952074
630 | 0.9950348
631 | 0.9944713
632 | 0.9943826
633 | 0.9945604
634 | 0.9944702
635 | 0.9939786
636 | 0.9938746
637 | 0.9936027
638 | 0.9932321
639 | 0.9936985
640 | 0.9934763
641 | 0.9933158
642 | 0.9929961
643 | 0.9930257
644 | 0.993095
645 | 0.993615
646 | 0.9931719
647 | 0.9930589
648 | 0.99303
649 | 0.9928493
650 | 0.9929852
651 | 0.9931913
652 | 0.9931702
653 | 0.9929056
654 | 0.9931108
655 | 0.9931863
656 | 0.9931573
657 | 0.9936374
658 | 0.9937817
659 | 0.9944427
660 | 0.9943681
661 | 0.9947938
662 | 0.9939417
663 | 0.9944541
664 | 0.9946838
665 | 0.9951122
666 | 0.9960994
667 | 0.9960096
668 | 0.9960824
669 | 0.9961343
670 | 0.9965046
671 | 0.996841
672 | 0.9973386
673 | 0.9976254
674 | 0.9975755
675 | 0.9976217
676 | 0.997634
677 | 0.9977743
678 | 0.9987273
679 | 0.9986963
680 | 0.9980994
681 | 0.9985394
682 | 0.9994399
683 | 0.9992732
684 | 0.9987972
685 | 0.999157
686 | 0.9988154
687 | 0.9990219
688 | 0.9994258
689 | 0.9988007
690 | 0.9991942
691 | 0.9986554
692 | 0.9990781
693 | 0.9985839
694 | 0.998956
695 | 0.9990018
696 | 0.9988299
697 | 0.9981803
698 | 0.9985018
699 | 0.9982131
700 | 0.9980789
701 | 0.9980398
702 | 0.9970203
703 | 0.9970294
704 | 0.9972358
705 | 0.9970002
706 | 0.9966147
707 | 0.9964513
708 | 0.9954336
709 | 0.9950569
710 | 0.9952154
711 | 0.9949048
712 | 0.9937713
713 | 0.9934665
714 | 0.9931031
715 | 0.9931193
716 | 0.9927228
717 | 0.9920624
718 | 0.9923477
719 | 0.9910259
720 | 0.9915806
721 | 0.9908017
722 | 0.9903899
723 | 0.990056
724 | 0.9897776
725 | 0.9895735
726 | 0.9893833
727 | 0.9889547
728 | 0.9882885
729 | 0.9889355
730 | 0.9884433
731 | 0.9871938
732 | 0.9869647
733 | 0.9873108
734 | 0.9865842
735 | 0.9865307
736 | 0.9865094
737 | 0.9859524
738 | 0.9859759
739 | 0.9858733
740 | 0.9853114
741 | 0.9859731
742 | 0.9852179
743 | 0.9854729
744 | 0.9849609
745 | 0.9850119
746 | 0.9851572
747 | 0.9851241
748 | 0.985535
749 | 0.9845151
750 | 0.9846796
751 | 0.9845988
752 | 0.9842233
753 | 0.9857442
754 | 0.9845023
755 | 0.9839155
756 | 0.9847482
757 | 0.9854717
758 | 0.9848766
759 | 0.9849154
760 | 0.9846026
761 | 0.9841365
762 | 0.9844613
763 | 0.9845278
764 | 0.985702
765 | 0.9849976
766 | 0.9846472
767 | 0.9842578
768 | 0.9848961
769 | 0.9848309
770 | 0.9845392
771 | 0.9844407
772 | 0.9844186
773 | 0.9844984
774 | 0.9839743
775 | 0.9836265
776 | 0.9837717
777 | 0.9835333
778 | 0.9822521
779 | 0.9829524
780 | 0.9829428
781 | 0.9831334
782 | 0.9817523
783 | 0.9810153
784 | 0.9809852
785 | 0.981033
786 | 0.9803959
787 | 0.979669
788 | 0.9791008
789 | 0.9789392
790 | 0.9785457
791 | 0.9775947
792 | 0.976275
793 | 0.9756911
794 | 0.9751756
795 | 0.9757007
796 | 0.9744802
797 | 0.9733092
798 | 0.9728166
799 | 0.9721392
800 | 0.969838
801 | 0.9698484
802 | 0.9682691
803 | 0.9679248
804 | 0.9658799
805 | 0.9651941
806 | 0.9644079
807 | 0.9625775
808 | 0.9609107
809 | 0.9600641
810 | 0.9592857
811 | 0.9580654
812 | 0.9566842
813 | 0.9540717
814 | 0.9535567
815 | 0.9511765
816 | 0.9501109
817 | 0.9484619
818 | 0.9472908
819 | 0.9456344
820 | 0.9435275
821 | 0.9423776
822 | 0.941444
823 | 0.9396905
824 | 0.9380606
825 | 0.936133
826 | 0.9349021
827 | 0.9324849
828 | 0.9313883
829 | 0.929713
830 | 0.9271456
831 | 0.9251461
832 | 0.9253728
833 | 0.9227631
834 | 0.9213758
835 | 0.9189755
836 | 0.9174912
837 | 0.9147857
838 | 0.913896
839 | 0.9125365
840 | 0.9091595
841 | 0.9086964
842 | 0.9074453
843 | 0.9047045
844 | 0.9037295
845 | 0.9019496
846 | 0.9001794
847 | 0.8977556
848 | 0.89645
849 | 0.8955058
850 | 0.8944004
851 | 0.8920682
852 | 0.8902782
853 | 0.889654
854 | 0.8893611
855 | 0.8877122
856 | 0.8850724
857 | 0.88276
858 | 0.8814561
859 | 0.8815674
860 | 0.874159
861 | 0.8694199
862 | 0.877448
863 | 0.8750862
864 | 0.8705096
865 | 0.8655577
866 | 0.8682488
867 | 0.8704012
868 | 0.8702917
869 | 0.8717049
870 | 0.8707736
871 | 0.8620687
872 | 0.8585916
873 | 0.8598021
874 | 0.8609022
875 | 0.8616057
876 | 0.8577138
877 | 0.8566059
878 | 0.8504648
879 | 0.8486983
880 | 0.8552871
881 | 0.8745904
882 | 0.8755813
883 | 0.8634389
884 | 0.8506157
885 | 0.8480411
886 | 0.848699
887 | 0.849933
888 | 0.84984
889 | 0.8553922
890 | 0.8525621
891 | 0.8434052
892 | 0.8459419
893 | 0.848937
894 | 0.8459821
895 | 0.8482718
896 | 0.8463506
897 | 0.8466136
898 | 0.8504408
899 | 0.8499263
900 | 0.8545205
901 | 0.8536226
902 | 0.8495517
903 | 0.8489385
904 | 0.8514291
905 | 0.8485622
906 | 0.8497763
907 | 0.8505603
908 | 0.8469357
909 | 0.8487932
910 | 0.8480792
911 | 0.8497199
912 | 0.8540787
913 | 0.8543718
914 | 0.8548462
915 | 0.8561182
916 | 0.8533974
917 | 0.8495229
918 | 0.8508804
919 | 0.8491142
920 | 0.8507223
921 | 0.8578777
922 | 0.8578968
923 | 0.8544416
924 | 0.851341
925 | 0.8575479
926 | 0.8558406
927 | 0.8565368
928 | 0.8562317
929 | 0.8563452
930 | 0.8625317
931 | 0.8640252
932 | 0.8633381
933 | 0.8610142
934 | 0.8616547
935 | 0.8625117
936 | 0.8653931
937 | 0.8700178
938 | 0.8687875
939 | 0.8646329
940 | 0.8598068
941 | 0.8646844
942 | 0.8702083
943 | 0.8671746
944 | 0.8629582
945 | 0.8600593
946 | 0.8622455
947 | 0.8626551
948 | 0.8705134
949 | 0.8878541
950 | 0.9062184
951 | 0.8946804
952 | 0.8691307
953 | 0.8607539
954 | 0.8677701
955 | 0.8711162
956 | 0.8748934
957 | 0.8771047
958 | 0.8796818
959 | 0.8836066
960 | 0.8804368
961 | 0.8756746
962 | 0.8808492
963 | 0.8833981
964 | 0.8787069
965 | 0.8812573
966 | 0.8795756
967 | 0.8817909
968 | 0.8874273
969 | 0.889616
970 | 0.8885213
971 | 0.8932082
972 | 0.8902517
973 | 0.8877174
974 | 0.8885222
975 | 0.8886856
976 | 0.8898756
977 | 0.8888727
978 | 0.8871759
979 | 0.8884546
980 | 0.8949798
981 | 0.8877351
982 | 0.8934081
983 | 0.8812447
984 | 0.8855663
985 | 0.8938634
986 | 0.8952423
987 | 0.8906667
988 | 0.8912874
989 | 0.8928909
990 | 0.8920927
991 | 0.88449
992 | 0.8859954
993 | 0.890873
994 | 0.8879982
995 | 0.8916922
996 | 0.8957076
997 | 0.8913127
998 | 0.8816284
999 | 0.8788924
1000 | 0.8814983
1001 | 0.8820806
1002 | 0.89285
1003 | 0.9094415
1004 | 0.9026548
1005 | 0.8839961
1006 | 0.8754457
1007 | 0.8801263
1008 | 0.8854586
1009 | 0.8837374
1010 | 0.8858603
1011 | 0.8875616
1012 | 0.8832451
1013 | 0.8822609
1014 | 0.8817943
1015 | 0.8774455
1016 | 0.873575
1017 | 0.8802978
1018 | 0.8894006
1019 | 0.8882707
1020 | 0.8752081
1021 | 0.8734574
1022 | 0.8717831
1023 | 0.8758766
1024 | 0.8809738
1025 | 0.8731669
1026 | 0.8683485
1027 | 0.8719241
1028 | 0.8694227
1029 | 0.867358
1030 | 0.8710692
1031 | 0.8716998
1032 | 0.8656102
1033 | 0.8626638
1034 | 0.8642605
1035 | 0.8620183
1036 | 0.86422
1037 | 0.8627541
1038 | 0.8613731
1039 | 0.8619952
1040 | 0.864076
1041 | 0.8535523
1042 | 0.8473733
1043 | 0.8503823
1044 | 0.8510048
1045 | 0.8473417
1046 | 0.8513633
1047 | 0.8578503
1048 | 0.8498954
1049 | 0.851743
1050 | 0.8480356
1051 | 0.8516745
1052 | 0.8475497
1053 | 0.8440018
1054 | 0.8362992
1055 | 0.8446844
1056 | 0.8379553
1057 | 0.8348419
1058 | 0.8324887
1059 | 0.8454421
1060 | 0.8383774
1061 | 0.8359514
1062 | 0.8345761
1063 | 0.8315947
1064 | 0.8344527
1065 | 0.8353063
1066 | 0.8301628
1067 | 0.8291244
1068 | 0.822341
1069 | 0.8289877
1070 | 0.8201193
1071 | 0.8189585
1072 | 0.8176826
1073 | 0.8169594
1074 | 0.8185877
1075 | 0.8218309
1076 | 0.8174044
1077 | 0.8167478
1078 | 0.8151571
1079 | 0.8121216
1080 | 0.806721
1081 | 0.815096
1082 | 0.7995695
1083 | 0.8082545
1084 | 0.8188179
1085 | 0.8159767
1086 | 0.8080556
1087 | 0.8066307
1088 | 0.8051481
1089 | 0.8061343
1090 | 0.8026057
1091 | 0.8080433
1092 | 0.8143254
1093 | 0.8133018
1094 | 0.8079458
1095 | 0.816664
1096 | 0.8199899
1097 | 0.8317975
1098 | 0.8328296
1099 | 0.8391936
1100 | 0.8678076