## Data
200 | -2.20892e-05
201 | -2.367761e-05
202 | -2.136849e-05
203 | -1.848404e-05
204 | -1.560845e-05
205 | -1.556881e-05
206 | -2.157077e-05
207 | -2.452875e-05
208 | -1.855085e-05
209 | -1.939994e-05
210 | -1.835209e-05
211 | -1.144236e-05
212 | -1.280289e-05
213 | -1.991668e-05
214 | -2.225325e-05
215 | -1.646766e-05
216 | -2.074381e-05
217 | -2.167305e-05
218 | -1.731626e-05
219 | -1.57091e-05
220 | -1.741846e-05
221 | -1.601204e-05
222 | -1.461985e-05
223 | -1.16877e-05
224 | -1.078817e-05
225 | -1.488911e-05
226 | -1.801474e-05
227 | -1.893933e-05
228 | -2.157284e-05
229 | -1.523661e-05
230 | -1.112759e-05
231 | -1.366986e-05
232 | -1.554114e-05
233 | -1.902584e-05
234 | -1.399077e-05
235 | -9.724206e-06
236 | -1.235199e-05
237 | -1.469165e-05
238 | -1.598563e-05
239 | -1.427936e-05
240 | -1.444976e-05
241 | -1.460718e-05
242 | -1.298922e-05
243 | -1.230427e-05
244 | -1.431622e-05
245 | -1.269619e-05
246 | -1.431783e-05
247 | -1.343833e-05
248 | -1.073336e-05
249 | -1.226465e-05
250 | -1.17836e-05
251 | -1.130488e-05
252 | -1.183372e-05
253 | -1.217857e-05
254 | -1.215981e-05
255 | -1.414337e-05
256 | -1.541187e-05
257 | -1.14249e-05
258 | -1.09731e-05
259 | -1.296688e-05
260 | -1.242097e-05
261 | -1.169751e-05
262 | -1.288054e-05
263 | -1.243178e-05
264 | -1.334582e-05
265 | -1.752635e-05
266 | -1.235234e-05
267 | -9.177933e-06
268 | -1.127816e-05
269 | -1.055618e-05
270 | -1.00121e-05
271 | -8.834957e-06
272 | -7.468557e-06
273 | -9.203649e-06
274 | -9.570222e-06
275 | -9.212657e-06
276 | -1.249767e-05
277 | -1.04916e-05
278 | -1.176569e-05
279 | -1.239504e-05
280 | -1.267499e-05
281 | -8.848073e-06
282 | -9.026608e-06
283 | -8.662305e-06
284 | -7.753979e-06
285 | -9.668789e-06
286 | -9.757794e-06
287 | -1.386219e-05
288 | -1.395228e-05
289 | -1.176692e-05
290 | -8.207016e-06
291 | -6.105875e-06
292 | -6.739106e-06
293 | -1.029143e-05
294 | -1.011152e-05
295 | -1.247671e-05
296 | -9.286206e-06
297 | -1.001384e-05
298 | -8.828175e-06
299 | -6.640055e-06
300 | -5.279124e-06
301 | -1.364165e-06
302 | 5.271622e-06
303 | 3.545791e-06
304 | 1.899191e-05
305 | 3.644131e-05
306 | 6.361305e-05
307 | 0.0001020248
308 | 0.0001554173
309 | 0.0002253546
310 | 0.0003299774
311 | 0.000486219
312 | 0.0006993199
313 | 0.0009874901
314 | 0.001389339
315 | 0.001946693
316 | 0.002701606
317 | 0.003688481
318 | 0.005005654
319 | 0.006700661
320 | 0.008792923
321 | 0.01131461
322 | 0.01430816
323 | 0.01786287
324 | 0.02208412
325 | 0.02709028
326 | 0.03295867
327 | 0.04027493
328 | 0.04931162
329 | 0.0603246
330 | 0.07402565
331 | 0.09005133
332 | 0.107482
333 | 0.1249819
334 | 0.1410374
335 | 0.152511
336 | 0.1585608
337 | 0.159526
338 | 0.1571123
339 | 0.1534809
340 | 0.1510793
341 | 0.1509368
342 | 0.1542988
343 | 0.1622506
344 | 0.1756215
345 | 0.1963548
346 | 0.224626
347 | 0.2606045
348 | 0.3003988
349 | 0.3334508
350 | 0.346289
351 | 0.3317723
352 | 0.2947006
353 | 0.2480593
354 | 0.2025197
355 | 0.1656434
356 | 0.1381033
357 | 0.1187018
358 | 0.1056977
359 | 0.09824227
360 | 0.09537487
361 | 0.0973937
362 | 0.1050557
363 | 0.1207365
364 | 0.1501511
365 | 0.2030852
366 | 0.288632
367 | 0.3776185
368 | 0.3931021
369 | 0.3041843
370 | 0.1839632
371 | 0.09758596
372 | 0.05335022
373 | 0.0316128
374 | 0.01990945
375 | 0.01333027
376 | 0.009347516
377 | 0.006799975
378 | 0.00509174
379 | 0.003740818
380 | 0.002925065
381 | 0.002348197
382 | 0.001911713
383 | 0.001579471
384 | 0.001323134
385 | 0.001123183
386 | 0.0009585487
387 | 0.0008301009
388 | 0.0007205408
389 | 0.0006321751
390 | 0.0005605543
391 | 0.0005067508
392 | 0.000450775
393 | 0.000410987
394 | 0.0003714061
395 | 0.0003397917
396 | 0.0003143155
397 | 0.0002975848
398 | 0.0002745654
399 | 0.000252971
400 | 0.0002382093
401 | 0.0002252708
402 | 0.0002154885
403 | 0.0002108931
404 | 0.0001986579
405 | 0.0001871078
406 | 0.0001823159
407 | 0.0001755796
408 | 0.0001713128
409 | 0.0001669416
410 | 0.0001625652
411 | 0.0001609635
412 | 0.0001570099
413 | 0.0001572698
414 | 0.000153719
415 | 0.0001588656
416 | 0.0001539851
417 | 0.0001526359
418 | 0.0001534693
419 | 0.0001555733
420 | 0.000156239
421 | 0.0001575411
422 | 0.0001616995
423 | 0.0001650566
424 | 0.0001654149
425 | 0.0001716155
426 | 0.0001777258
427 | 0.0001777823
428 | 0.000184178
429 | 0.0001935634
430 | 0.0001977577
431 | 0.0002052958
432 | 0.0002136166
433 | 0.0002194596
434 | 0.0002266423
435 | 0.0002427573
436 | 0.0002513907
437 | 0.0002680694
438 | 0.0002791279
439 | 0.0002921078
440 | 0.0003097036
441 | 0.0003270424
442 | 0.0003445098
443 | 0.00036866
444 | 0.0003864899
445 | 0.0004089163
446 | 0.0004376249
447 | 0.0004706669
448 | 0.0005045798
449 | 0.0005394283
450 | 0.0005814736
451 | 0.0006256686
452 | 0.0006736407
453 | 0.0007287728
454 | 0.0007919337
455 | 0.0008579743
456 | 0.0009319329
457 | 0.001019917
458 | 0.001108626
459 | 0.001212271
460 | 0.001327931
461 | 0.001457031
462 | 0.001602793
463 | 0.001762956
464 | 0.0019479
465 | 0.002160857
466 | 0.002404258
467 | 0.002669313
468 | 0.002973503
469 | 0.003316379
470 | 0.003700826
471 | 0.004141941
472 | 0.004648198
473 | 0.005228944
474 | 0.005906481
475 | 0.006675449
476 | 0.007590808
477 | 0.008641798
478 | 0.009844397
479 | 0.01125148
480 | 0.01287303
481 | 0.01481114
482 | 0.01705662
483 | 0.01974339
484 | 0.02298008
485 | 0.02677594
486 | 0.0313495
487 | 0.03681708
488 | 0.04339631
489 | 0.05117273
490 | 0.06043791
491 | 0.07185497
492 | 0.08549369
493 | 0.1022331
494 | 0.1224435
495 | 0.1470511
496 | 0.1768636
497 | 0.2125598
498 | 0.2550876
499 | 0.304407
500 | 0.3606977
501 | 0.4246299
502 | 0.4941582
503 | 0.5689595
504 | 0.6460271
505 | 0.7197901
506 | 0.7884793
507 | 0.848681
508 | 0.8977833
509 | 0.9348933
510 | 0.9615872
511 | 0.9787902
512 | 0.9872491
513 | 0.9911227
514 | 0.9907421
515 | 0.9867923
516 | 0.9813736
517 | 0.9742553
518 | 0.969517
519 | 0.9648059
520 | 0.9605827
521 | 0.9579395
522 | 0.9556552
523 | 0.9547099
524 | 0.9546484
525 | 0.9556891
526 | 0.9576439
527 | 0.9600083
528 | 0.9630546
529 | 0.9664354
530 | 0.9688793
531 | 0.9724371
532 | 0.9764434
533 | 0.9792548
534 | 0.9822765
535 | 0.98428
536 | 0.9870573
537 | 0.9895592
538 | 0.9907507
539 | 0.9917656
540 | 0.9924887
541 | 0.9923455
542 | 0.9919196
543 | 0.992157
544 | 0.9912758
545 | 0.9902612
546 | 0.9889921
547 | 0.9876665
548 | 0.986423
549 | 0.9845891
550 | 0.9836366
551 | 0.9820244
552 | 0.9800705
553 | 0.9784995
554 | 0.9777945
555 | 0.97682
556 | 0.9753577
557 | 0.9740824
558 | 0.9731117
559 | 0.9727982
560 | 0.9723518
561 | 0.9718744
562 | 0.9719743
563 | 0.9718237
564 | 0.9722012
565 | 0.9726819
566 | 0.9728028
567 | 0.9740129
568 | 0.9746701
569 | 0.975518
570 | 0.9767879
571 | 0.9776232
572 | 0.9787495
573 | 0.9796482
574 | 0.9805822
575 | 0.9819843
576 | 0.9829498
577 | 0.983701
578 | 0.985144
579 | 0.9860463
580 | 0.9868619
581 | 0.9877769
582 | 0.988332
583 | 0.9894242
584 | 0.9906853
585 | 0.9909852
586 | 0.9918
587 | 0.9923193
588 | 0.992648
589 | 0.9928449
590 | 0.9926237
591 | 0.9927154
592 | 0.9927979
593 | 0.9932538
594 | 0.9934155
595 | 0.9925374
596 | 0.9922649
597 | 0.9928291
598 | 0.9924707
599 | 0.9921985
600 | 0.9916685
601 | 0.9910545
602 | 0.9904191
603 | 0.990316
604 | 0.9911224
605 | 0.9909188
606 | 0.9900655
607 | 0.9896953
608 | 0.9895182
609 | 0.9897748
610 | 0.9899246
611 | 0.9890574
612 | 0.9884596
613 | 0.9880465
614 | 0.9875763
615 | 0.9881662
616 | 0.9881915
617 | 0.9875323
618 | 0.9875518
619 | 0.9874624
620 | 0.9889568
621 | 0.9884369
622 | 0.9892063
623 | 0.9888769
624 | 0.9887811
625 | 0.9893342
626 | 0.9894714
627 | 0.9895196
628 | 0.989697
629 | 0.9900478
630 | 0.9897935
631 | 0.9905181
632 | 0.9911557
633 | 0.991447
634 | 0.991358
635 | 0.991573
636 | 0.9920244
637 | 0.992318
638 | 0.9924302
639 | 0.9925918
640 | 0.9927132
641 | 0.9931965
642 | 0.9930199
643 | 0.9933504
644 | 0.9934909
645 | 0.9938986
646 | 0.9939468
647 | 0.994074
648 | 0.9939049
649 | 0.9936496
650 | 0.9935556
651 | 0.9948469
652 | 0.9950758
653 | 0.9937586
654 | 0.9941323
655 | 0.9940161
656 | 0.993966
657 | 0.9950882
658 | 0.9950727
659 | 0.9941437
660 | 0.9939854
661 | 0.9935039
662 | 0.9941708
663 | 0.9947007
664 | 0.994013
665 | 0.9935412
666 | 0.9938273
667 | 0.9935555
668 | 0.9940064
669 | 0.9932883
670 | 0.9924106
671 | 0.9930726
672 | 0.9916641
673 | 0.9930896
674 | 0.9935122
675 | 0.992462
676 | 0.9924271
677 | 0.9923757
678 | 0.9929919
679 | 0.9921228
680 | 0.9925663
681 | 0.9931242
682 | 0.9918975
683 | 0.9926692
684 | 0.9917636
685 | 0.9926016
686 | 0.9921954
687 | 0.9927763
688 | 0.9939111
689 | 0.9929408
690 | 0.9909247
691 | 0.9928501
692 | 0.9934823
693 | 0.9933043
694 | 0.9935591
695 | 0.9934601
696 | 0.9944298
697 | 0.9937293
698 | 0.9939192
699 | 0.99462
700 | 0.9937466
701 | 0.9939419
702 | 0.9946554
703 | 0.9956613
704 | 0.9954782
705 | 0.9940726
706 | 0.9950926
707 | 0.9960133
708 | 0.994996
709 | 0.9961715
710 | 0.9961088
711 | 0.9968659
712 | 0.9960485
713 | 0.9961101
714 | 0.9968001
715 | 0.9968668
716 | 0.9960076
717 | 0.9972734
718 | 0.9967948
719 | 0.9970025
720 | 0.9968724
721 | 0.9968348
722 | 0.996645
723 | 0.9972694
724 | 0.9970485
725 | 0.9970218
726 | 0.9977031
727 | 0.9968026
728 | 0.996321
729 | 0.9971144
730 | 0.9974338
731 | 0.9977428
732 | 0.9969787
733 | 0.9959413
734 | 0.9965729
735 | 0.9960222
736 | 0.9955167
737 | 0.9958248
738 | 0.9944848
739 | 0.9957159
740 | 0.9947512
741 | 0.9943743
742 | 0.9941344
743 | 0.9943904
744 | 0.9948317
745 | 0.99313
746 | 0.9932179
747 | 0.993345
748 | 0.9926754
749 | 0.992253
750 | 0.9917
751 | 0.9908688
752 | 0.9903737
753 | 0.99007
754 | 0.9903376
755 | 0.9905317
756 | 0.9900157
757 | 0.9892545
758 | 0.9897691
759 | 0.9879968
760 | 0.988633
761 | 0.9879339
762 | 0.9876595
763 | 0.9875674
764 | 0.9878327
765 | 0.9866453
766 | 0.9862546
767 | 0.9850722
768 | 0.9866601
769 | 0.9853991
770 | 0.9838924
771 | 0.9838619
772 | 0.9836907
773 | 0.9842821
774 | 0.9825479
775 | 0.9828323
776 | 0.9832908
777 | 0.9823571
778 | 0.981218
779 | 0.9817515
780 | 0.9821965
781 | 0.9813519
782 | 0.9809544
783 | 0.9810992
784 | 0.9816846
785 | 0.9805434
786 | 0.9801817
787 | 0.9795843
788 | 0.9793886
789 | 0.9805535
790 | 0.9793065
791 | 0.9800064
792 | 0.9784651
793 | 0.9789674
794 | 0.9788577
795 | 0.9783934
796 | 0.9776005
797 | 0.9767398
798 | 0.9781101
799 | 0.9779534
800 | 0.9779605
801 | 0.9774659
802 | 0.9769663
803 | 0.9768865
804 | 0.977976
805 | 0.9762886
806 | 0.9759179
807 | 0.975947
808 | 0.9762691
809 | 0.9761684
810 | 0.9760306
811 | 0.9756027
812 | 0.9752432
813 | 0.97458
814 | 0.9740666
815 | 0.9737345
816 | 0.974287
817 | 0.9725451
818 | 0.9720882
819 | 0.9722201
820 | 0.9735256
821 | 0.9720354
822 | 0.9721816
823 | 0.9722306
824 | 0.9712964
825 | 0.9708308
826 | 0.9703197
827 | 0.9701751
828 | 0.9699804
829 | 0.9706033
830 | 0.969353
831 | 0.9701773
832 | 0.9673922
833 | 0.9667948
834 | 0.9659831
835 | 0.9651814
836 | 0.9666751
837 | 0.9640045
838 | 0.9637403
839 | 0.9628161
840 | 0.9634731
841 | 0.9624386
842 | 0.9612446
843 | 0.9609136
844 | 0.9620651
845 | 0.9619265
846 | 0.9610915
847 | 0.9594301
848 | 0.9567263
849 | 0.9557487
850 | 0.9547651
851 | 0.9576327
852 | 0.9550381
853 | 0.953122
854 | 0.9526484
855 | 0.9528195
856 | 0.9521306
857 | 0.9521485
858 | 0.9502411
859 | 0.9492303
860 | 0.9411313
861 | 0.9298043
862 | 0.9354686
863 | 0.9415903
864 | 0.94598
865 | 0.9523946
866 | 0.9574109
867 | 0.9453498
868 | 0.920346
869 | 0.9181952
870 | 0.9246587
871 | 0.9339298
872 | 0.9299639
873 | 0.925886
874 | 0.9248013
875 | 0.9211342
876 | 0.910455
877 | 0.9059481
878 | 0.9184546
879 | 0.9244626
880 | 0.9326211
881 | 0.9277644
882 | 0.9199368
883 | 0.9202358
884 | 0.9189225
885 | 0.9161835
886 | 0.9202706
887 | 0.9261223
888 | 0.9148288
889 | 0.9098956
890 | 0.9104201
891 | 0.9075323
892 | 0.9106123
893 | 0.9142731
894 | 0.9113023
895 | 0.9055936
896 | 0.9026594
897 | 0.9073589
898 | 0.9103477
899 | 0.9065584
900 | 0.9044768
901 | 0.9051133
902 | 0.9060027
903 | 0.902562
904 | 0.9029239
905 | 0.9043146
906 | 0.8997845
907 | 0.8979165
908 | 0.8963836
909 | 0.903173
910 | 0.9047619
911 | 0.9033391
912 | 0.9018458
913 | 0.896813
914 | 0.8940659
915 | 0.8927593
916 | 0.8916162
917 | 0.8913542
918 | 0.8870841
919 | 0.8886452
920 | 0.8946593
921 | 0.8926182
922 | 0.892256
923 | 0.8943455
924 | 0.8959017
925 | 0.8961954
926 | 0.8897531
927 | 0.8851855
928 | 0.8855616
929 | 0.8914741
930 | 0.8959733
931 | 0.8885541
932 | 0.8864709
933 | 0.9001631
934 | 0.9093279
935 | 0.8997433
936 | 0.8854699
937 | 0.8776461
938 | 0.8790141
939 | 0.8874248
940 | 0.8919579
941 | 0.8880138
942 | 0.8827571
943 | 0.8872362
944 | 0.886744
945 | 0.8763795
946 | 0.8719662
947 | 0.8800505
948 | 0.8913018
949 | 0.8953712
950 | 0.888375
951 | 0.881557
952 | 0.8844393
953 | 0.8869063
954 | 0.8883997
955 | 0.8837084
956 | 0.8861774
957 | 0.8921635
958 | 0.889701
959 | 0.8838029
960 | 0.8850198
961 | 0.8889692
962 | 0.8889543
963 | 0.8802097
964 | 0.8852884
965 | 0.8904399
966 | 0.8900596
967 | 0.8855813
968 | 0.8852588
969 | 0.8877521
970 | 0.8863258
971 | 0.8814737
972 | 0.8865359
973 | 0.8947425
974 | 0.8922702
975 | 0.8858469
976 | 0.8841531
977 | 0.8898536
978 | 0.8940231
979 | 0.8867901
980 | 0.8870744
981 | 0.8862568
982 | 0.8854272
983 | 0.8851068
984 | 0.8861818
985 | 0.8876553
986 | 0.8892068
987 | 0.8905466
988 | 0.8874803
989 | 0.885553
990 | 0.8871962
991 | 0.8918113
992 | 0.8954281
993 | 0.8993196
994 | 0.8925039
995 | 0.8744867
996 | 0.8662119
997 | 0.8809619
998 | 0.8843527
999 | 0.8834054
1000 | 0.8754073
1001 | 0.8748208
1002 | 0.8796471
1003 | 0.8880719
1004 | 0.8870102
1005 | 0.8801229
1006 | 0.8822258
1007 | 0.8847253
1008 | 0.8883917
1009 | 0.8839505
1010 | 0.886052
1011 | 0.8857764
1012 | 0.8843942
1013 | 0.8852023
1014 | 0.8816693
1015 | 0.8838249
1016 | 0.8867488
1017 | 0.8810626
1018 | 0.8881077
1019 | 0.883935
1020 | 0.8807416
1021 | 0.8800254
1022 | 0.883207
1023 | 0.8790231
1024 | 0.8751069
1025 | 0.8713022
1026 | 0.8765738
1027 | 0.8757435
1028 | 0.8778577
1029 | 0.8804958
1030 | 0.8765783
1031 | 0.8773077
1032 | 0.8867714
1033 | 0.8873403
1034 | 0.886708
1035 | 0.8714352
1036 | 0.8685938
1037 | 0.8640987
1038 | 0.864155
1039 | 0.8662707
1040 | 0.867902
1041 | 0.8770553
1042 | 0.8838047
1043 | 0.8740392
1044 | 0.8749191
1045 | 0.8662435
1046 | 0.8699694
1047 | 0.8650249
1048 | 0.8604924
1049 | 0.8668357
1050 | 0.8711678
1051 | 0.866704
1052 | 0.8725728
1053 | 0.8691364
1054 | 0.8577873
1055 | 0.8661338
1056 | 0.8615502
1057 | 0.8676178
1058 | 0.8644682
1059 | 0.868751
1060 | 0.8637419
1061 | 0.8537105
1062 | 0.8431817
1063 | 0.8497977
1064 | 0.8509869
1065 | 0.855763
1066 | 0.8573239
1067 | 0.8541353
1068 | 0.8598238
1069 | 0.8537636
1070 | 0.850438
1071 | 0.8509286
1072 | 0.8537467
1073 | 0.8528929
1074 | 0.8542238
1075 | 0.8478014
1076 | 0.8483857
1077 | 0.840545
1078 | 0.8337503
1079 | 0.8364457
1080 | 0.8458178
1081 | 0.8459349
1082 | 0.8544969
1083 | 0.8438202
1084 | 0.837154
1085 | 0.8372992
1086 | 0.8440132
1087 | 0.8425108
1088 | 0.8330902
1089 | 0.8366386
1090 | 0.8428135
1091 | 0.8412309
1092 | 0.8419121
1093 | 0.8417528
1094 | 0.8494775
1095 | 0.8510506
1096 | 0.8606237
1097 | 0.8606393
1098 | 0.8709686
1099 | 0.8850408
1100 | 0.8919524