## Data
200 | -6.544786e-06
201 | -7.658915e-06
202 | -4.990289e-06
203 | -7.011757e-06
204 | -9.121792e-06
205 | -2.933712e-06
206 | -1.110375e-06
207 | -3.02123e-06
208 | -5.926063e-06
209 | -5.2042e-06
210 | -4.186772e-06
211 | 6.961735e-07
212 | 6.950263e-07
213 | -2.774221e-06
214 | 1.974739e-07
215 | 3.937874e-06
216 | -1.67017e-06
217 | -6.957993e-06
218 | -2.149769e-06
219 | -2.631265e-06
220 | -7.387342e-06
221 | -6.977162e-06
222 | -3.964378e-06
223 | -4.339996e-06
224 | -3.077093e-06
225 | -1.151275e-06
226 | 0
227 | -1.337321e-06
228 | -4.764228e-07
229 | 2.377003e-06
230 | 2.279188e-06
231 | -4.738799e-07
232 | -4.161599e-06
233 | -6.615535e-06
234 | -3.680633e-06
235 | -1.036786e-06
236 | 9.413812e-07
237 | 9.394056e-07
238 | -5.6302e-07
239 | -1.406252e-06
240 | 2.806427e-07
241 | 2.615517e-06
242 | 8.394912e-07
243 | 9.302258e-08
244 | -3.062942e-06
245 | -1.203622e-06
246 | -5.537048e-07
247 | 0
248 | 1.835788e-06
249 | 5.491435e-07
250 | 9.131689e-08
251 | 1.276337e-06
252 | 8.192641e-07
253 | -1.723848e-06
254 | -1.721327e-06
255 | 3.624323e-07
256 | -1.810289e-07
257 | -2.534234e-06
258 | -1.899261e-06
259 | 2.167509e-06
260 | 2.077066e-06
261 | -1.896827e-06
262 | -3.069321e-06
263 | -7.223358e-07
264 | 2.982365e-06
265 | 3.349005e-06
266 | 2.444627e-06
267 | 9.059102e-08
268 | -1.17718e-06
269 | -6.338607e-07
270 | -9.063512e-08
271 | -1.450756e-06
272 | -6.351409e-07
273 | -3.268096e-06
274 | -3.178157e-06
275 | -9.077154e-08
276 | 2.088434e-06
277 | 7.270844e-07
278 | 1.180816e-06
279 | -1.089756e-06
280 | 0
281 | 1.544348e-06
282 | 4.813729e-06
283 | 8.168461e-06
284 | 4.903569e-06
285 | 7.265356e-07
286 | -7.262092e-07
287 | -1.815779e-06
288 | -7.25142e-07
289 | -3.62487e-07
290 | 9.977272e-07
291 | 6.177012e-06
292 | 1.815806e-06
293 | -6.347114e-06
294 | 7.250658e-07
295 | 3.716346e-06
296 | 3.987969e-06
297 | 5.433692e-06
298 | -2.716973e-07
299 | -2.536043e-06
300 | 5.430073e-07
301 | 6.967597e-06
302 | 1.113112e-05
303 | 1.766078e-05
304 | 2.859141e-05
305 | 3.608687e-05
306 | 4.677238e-05
307 | 8.062425e-05
308 | 0.0001225389
309 | 0.0001769941
310 | 0.0002551179
311 | 0.0003662419
312 | 0.0005344335
313 | 0.0007623672
314 | 0.001071677
315 | 0.001502659
316 | 0.002079825
317 | 0.002871502
318 | 0.003943117
319 | 0.005353139
320 | 0.007202079
321 | 0.009547808
322 | 0.01252785
323 | 0.01612753
324 | 0.02027786
325 | 0.02505988
326 | 0.03033165
327 | 0.0360908
328 | 0.0424959
329 | 0.04967427
330 | 0.05795317
331 | 0.06785501
332 | 0.08031945
333 | 0.09579358
334 | 0.1148226
335 | 0.1381104
336 | 0.1645571
337 | 0.1919732
338 | 0.2153031
339 | 0.2303953
340 | 0.2348755
341 | 0.2292966
342 | 0.218303
343 | 0.2049735
344 | 0.193443
345 | 0.1848893
346 | 0.180778
347 | 0.1816615
348 | 0.1883958
349 | 0.2017471
350 | 0.2225686
351 | 0.2523976
352 | 0.2906391
353 | 0.3346736
354 | 0.3769803
355 | 0.4026476
356 | 0.3996836
357 | 0.367159
358 | 0.3154726
359 | 0.2597187
360 | 0.2117602
361 | 0.174508
362 | 0.1470201
363 | 0.127668
364 | 0.1151393
365 | 0.1076876
366 | 0.1050581
367 | 0.1075548
368 | 0.1160406
369 | 0.1328687
370 | 0.1642817
371 | 0.2194429
372 | 0.3070031
373 | 0.4044885
374 | 0.440596
375 | 0.3725032
376 | 0.2436946
377 | 0.1364675
378 | 0.07394014
379 | 0.03949106
380 | 0.02430293
381 | 0.01609805
382 | 0.01121024
383 | 0.008104971
384 | 0.006060869
385 | 0.004641606
386 | 0.003619642
387 | 0.002891517
388 | 0.002338879
389 | 0.001928998
390 | 0.001615615
391 | 0.001359751
392 | 0.001169214
393 | 0.001006959
394 | 0.0008736734
395 | 0.0007719978
396 | 0.0006848091
397 | 0.0006094411
398 | 0.0005441387
399 | 0.0004933074
400 | 0.0004512338
401 | 0.0004090996
402 | 0.0003801266
403 | 0.0003480574
404 | 0.0003295272
405 | 0.0003050836
406 | 0.0002873126
407 | 0.0002710256
408 | 0.0002598823
409 | 0.0002449487
410 | 0.0002330609
411 | 0.0002267905
412 | 0.0002166939
413 | 0.0002075213
414 | 0.0002028828
415 | 0.0001975323
416 | 0.0001924309
417 | 0.000190073
418 | 0.0001810953
419 | 0.0001801823
420 | 0.0001827742
421 | 0.0001782116
422 | 0.0001745905
423 | 0.0001801285
424 | 0.0001755964
425 | 0.0001739273
426 | 0.0001782357
427 | 0.0001799905
428 | 0.0001772139
429 | 0.0001838576
430 | 0.0001873712
431 | 0.0001869796
432 | 0.0001876839
433 | 0.0001939597
434 | 0.0002006267
435 | 0.0002019025
436 | 0.0002108214
437 | 0.0002171191
438 | 0.0002219592
439 | 0.0002284755
440 | 0.0002393475
441 | 0.0002462811
442 | 0.0002549666
443 | 0.0002652422
444 | 0.0002785624
445 | 0.0002898285
446 | 0.0003051766
447 | 0.0003201008
448 | 0.0003363049
449 | 0.0003513195
450 | 0.0003719489
451 | 0.0003953119
452 | 0.0004189369
453 | 0.0004426511
454 | 0.0004723598
455 | 0.0005025874
456 | 0.0005344682
457 | 0.0005724007
458 | 0.0006145666
459 | 0.0006581832
460 | 0.000708911
461 | 0.0007609117
462 | 0.0008214663
463 | 0.0008870288
464 | 0.0009601908
465 | 0.001045743
466 | 0.00113664
467 | 0.001233742
468 | 0.001349048
469 | 0.001474728
470 | 0.001611521
471 | 0.001770034
472 | 0.001944278
473 | 0.002139438
474 | 0.002354925
475 | 0.002606692
476 | 0.002896808
477 | 0.003213923
478 | 0.003573666
479 | 0.003985679
480 | 0.004449329
481 | 0.004973522
482 | 0.005585965
483 | 0.006289456
484 | 0.00709309
485 | 0.008045867
486 | 0.00914657
487 | 0.01041085
488 | 0.01188031
489 | 0.0135647
490 | 0.01557661
491 | 0.01790638
492 | 0.02065213
493 | 0.02389811
494 | 0.02770767
495 | 0.03229225
496 | 0.03784965
497 | 0.04437454
498 | 0.05216546
499 | 0.06140145
500 | 0.07264607
501 | 0.08594777
502 | 0.102046
503 | 0.1215466
504 | 0.1447655
505 | 0.1727591
506 | 0.2062246
507 | 0.2455296
508 | 0.2915993
509 | 0.3441936
510 | 0.4033276
511 | 0.4681583
512 | 0.5372591
513 | 0.6084908
514 | 0.6795987
515 | 0.747463
516 | 0.8095874
517 | 0.8617056
518 | 0.9035075
519 | 0.9356453
520 | 0.9578165
521 | 0.9719569
522 | 0.9798573
523 | 0.981225
524 | 0.9797639
525 | 0.976254
526 | 0.9711286
527 | 0.9662356
528 | 0.962267
529 | 0.9567724
530 | 0.9524745
531 | 0.950289
532 | 0.9483261
533 | 0.9474338
534 | 0.9480631
535 | 0.9480813
536 | 0.9486215
537 | 0.951079
538 | 0.9534871
539 | 0.9562038
540 | 0.9596231
541 | 0.9622621
542 | 0.9650058
543 | 0.9681378
544 | 0.9708744
545 | 0.9730743
546 | 0.9758977
547 | 0.97835
548 | 0.9798301
549 | 0.980894
550 | 0.982102
551 | 0.9826905
552 | 0.9831058
553 | 0.9828709
554 | 0.9825332
555 | 0.9823093
556 | 0.9817444
557 | 0.9812913
558 | 0.9807397
559 | 0.9794623
560 | 0.9783276
561 | 0.9775981
562 | 0.9766498
563 | 0.9748436
564 | 0.9734102
565 | 0.9724799
566 | 0.9717585
567 | 0.9718896
568 | 0.9719537
569 | 0.970602
570 | 0.9696895
571 | 0.9697676
572 | 0.9697457
573 | 0.9702037
574 | 0.9706468
575 | 0.9707388
576 | 0.9713985
577 | 0.9716166
578 | 0.9721607
579 | 0.9732642
580 | 0.9735739
581 | 0.9741516
582 | 0.9756125
583 | 0.9764264
584 | 0.9764518
585 | 0.9780333
586 | 0.979367
587 | 0.9793292
588 | 0.9799626
589 | 0.9813567
590 | 0.9819147
591 | 0.9822007
592 | 0.9828644
593 | 0.9833501
594 | 0.9840345
595 | 0.9843344
596 | 0.9844695
597 | 0.9850022
598 | 0.9848898
599 | 0.9850281
600 | 0.9856729
601 | 0.9848496
602 | 0.9844306
603 | 0.9848562
604 | 0.9846487
605 | 0.984871
606 | 0.9845322
607 | 0.9837948
608 | 0.9826394
609 | 0.9824834
610 | 0.9824948
611 | 0.9823053
612 | 0.9814689
613 | 0.9807916
614 | 0.9802397
615 | 0.9802236
616 | 0.9795436
617 | 0.9801172
618 | 0.9795055
619 | 0.9784986
620 | 0.9778684
621 | 0.9780086
622 | 0.977806
623 | 0.9779517
624 | 0.9773589
625 | 0.9771988
626 | 0.9772089
627 | 0.9773996
628 | 0.9765947
629 | 0.977082
630 | 0.9768214
631 | 0.9765689
632 | 0.9772303
633 | 0.9779227
634 | 0.9776553
635 | 0.978348
636 | 0.9783909
637 | 0.9775211
638 | 0.9783673
639 | 0.9783151
640 | 0.9782193
641 | 0.9794523
642 | 0.9788464
643 | 0.9792572
644 | 0.9798279
645 | 0.9798532
646 | 0.9802225
647 | 0.9815477
648 | 0.9816155
649 | 0.9811749
650 | 0.9824767
651 | 0.9822379
652 | 0.9819273
653 | 0.9822363
654 | 0.9820378
655 | 0.9820093
656 | 0.9832339
657 | 0.9835513
658 | 0.9843689
659 | 0.9837258
660 | 0.9839705
661 | 0.984528
662 | 0.9842132
663 | 0.9841045
664 | 0.9846991
665 | 0.9837524
666 | 0.9838585
667 | 0.9844604
668 | 0.9846749
669 | 0.9846746
670 | 0.9840056
671 | 0.9839782
672 | 0.983689
673 | 0.9840346
674 | 0.9839635
675 | 0.9834259
676 | 0.9831856
677 | 0.9844222
678 | 0.9836264
679 | 0.9840927
680 | 0.9833704
681 | 0.9822326
682 | 0.9838375
683 | 0.9828683
684 | 0.9832402
685 | 0.9833515
686 | 0.9821572
687 | 0.9822128
688 | 0.9833731
689 | 0.9827348
690 | 0.9812763
691 | 0.9829984
692 | 0.9816926
693 | 0.9814966
694 | 0.9818181
695 | 0.982079
696 | 0.9808086
697 | 0.9820675
698 | 0.9830936
699 | 0.9829032
700 | 0.9833406
701 | 0.983038
702 | 0.9819269
703 | 0.9815308
704 | 0.982389
705 | 0.9822996
706 | 0.9839454
707 | 0.9821928
708 | 0.9827853
709 | 0.9840227
710 | 0.9834302
711 | 0.9849705
712 | 0.9840164
713 | 0.9818878
714 | 0.9839695
715 | 0.9855076
716 | 0.9841236
717 | 0.9870833
718 | 0.9850315
719 | 0.9845911
720 | 0.9850165
721 | 0.9849657
722 | 0.985029
723 | 0.9855692
724 | 0.9868319
725 | 0.9859885
726 | 0.984446
727 | 0.9858656
728 | 0.9851189
729 | 0.9869519
730 | 0.9871816
731 | 0.9884773
732 | 0.9869235
733 | 0.9880019
734 | 0.9869728
735 | 0.9877754
736 | 0.9868574
737 | 0.9884903
738 | 0.9869348
739 | 0.9871451
740 | 0.9863799
741 | 0.9888362
742 | 0.9864886
743 | 0.9880701
744 | 0.9866397
745 | 0.9873581
746 | 0.9884984
747 | 0.9845461
748 | 0.9878249
749 | 0.9839653
750 | 0.9884338
751 | 0.9840827
752 | 0.9854619
753 | 0.9863815
754 | 0.9858435
755 | 0.9860187
756 | 0.9857003
757 | 0.9859865
758 | 0.9844691
759 | 0.9857063
760 | 0.9858499
761 | 0.9878632
762 | 0.9843026
763 | 0.984382
764 | 0.9836103
765 | 0.9836408
766 | 0.9832571
767 | 0.9823434
768 | 0.9832329
769 | 0.9832616
770 | 0.9820086
771 | 0.9813877
772 | 0.9814934
773 | 0.980698
774 | 0.9816375
775 | 0.9793705
776 | 0.9800499
777 | 0.9813783
778 | 0.9800488
779 | 0.9784104
780 | 0.979098
781 | 0.9782254
782 | 0.978879
783 | 0.9777902
784 | 0.9775344
785 | 0.9783166
786 | 0.9772607
787 | 0.9769034
788 | 0.9758908
789 | 0.976817
790 | 0.9762958
791 | 0.9758762
792 | 0.9760464
793 | 0.9759351
794 | 0.9745204
795 | 0.9753709
796 | 0.9737606
797 | 0.9741072
798 | 0.973831
799 | 0.9746668
800 | 0.9737444
801 | 0.9739155
802 | 0.9753402
803 | 0.9725324
804 | 0.9730006
805 | 0.9727265
806 | 0.9717669
807 | 0.9732221
808 | 0.9715737
809 | 0.9728671
810 | 0.9712976
811 | 0.9706563
812 | 0.970898
813 | 0.9700905
814 | 0.9715217
815 | 0.9713929
816 | 0.9709126
817 | 0.9701882
818 | 0.9684708
819 | 0.9690455
820 | 0.9683915
821 | 0.9686525
822 | 0.9692224
823 | 0.9688525
824 | 0.9687054
825 | 0.9685458
826 | 0.9679986
827 | 0.9696171
828 | 0.9681948
829 | 0.9684609
830 | 0.9667317
831 | 0.96488
832 | 0.9654791
833 | 0.9670402
834 | 0.9660085
835 | 0.9654648
836 | 0.9644106
837 | 0.9667101
838 | 0.9662933
839 | 0.9634738
840 | 0.9629431
841 | 0.9640722
842 | 0.9646861
843 | 0.962104
844 | 0.9616927
845 | 0.9604468
846 | 0.9602516
847 | 0.961078
848 | 0.9617223
849 | 0.9593955
850 | 0.9598186
851 | 0.9593647
852 | 0.957865
853 | 0.959788
854 | 0.9577184
855 | 0.9565117
856 | 0.9561121
857 | 0.9536699
858 | 0.9541402
859 | 0.9546546
860 | 0.9567609
861 | 0.9516535
862 | 0.9453767
863 | 0.949003
864 | 0.9458566
865 | 0.9439984
866 | 0.9438713
867 | 0.9463165
868 | 0.9417629
869 | 0.9405051
870 | 0.938509
871 | 0.9310058
872 | 0.9356263
873 | 0.9407446
874 | 0.9373796
875 | 0.9428894
876 | 0.936061
877 | 0.923955
878 | 0.928542
879 | 0.9385335
880 | 0.944663
881 | 0.953374
882 | 0.9497677
883 | 0.9365757
884 | 0.9225134
885 | 0.9119905
886 | 0.9156977
887 | 0.9181623
888 | 0.9142573
889 | 0.9146645
890 | 0.921964
891 | 0.9286853
892 | 0.930344
893 | 0.9281244
894 | 0.9183788
895 | 0.9116898
896 | 0.914866
897 | 0.9212216
898 | 0.9192263
899 | 0.9166117
900 | 0.9167229
901 | 0.9138834
902 | 0.9092968
903 | 0.9134129
904 | 0.9162817
905 | 0.9093765
906 | 0.9073142
907 | 0.9083351
908 | 0.9016611
909 | 0.9017038
910 | 0.9022508
911 | 0.9032132
912 | 0.9050571
913 | 0.9018445
914 | 0.9021304
915 | 0.9017702
916 | 0.9012139
917 | 0.9105053
918 | 0.9104303
919 | 0.8963299
920 | 0.8948226
921 | 0.8974799
922 | 0.8978706
923 | 0.8943424
924 | 0.8906968
925 | 0.8911375
926 | 0.8910183
927 | 0.8939214
928 | 0.8933901
929 | 0.891646
930 | 0.895901
931 | 0.8951274
932 | 0.8863088
933 | 0.8901029
934 | 0.8909421
935 | 0.8858547
936 | 0.8880537
937 | 0.8869953
938 | 0.8856143
939 | 0.8855237
940 | 0.885311
941 | 0.8842795
942 | 0.8868478
943 | 0.8811706
944 | 0.8745641
945 | 0.8823705
946 | 0.8907824
947 | 0.8942804
948 | 0.8892635
949 | 0.8938854
950 | 0.9031233
951 | 0.8965375
952 | 0.8789595
953 | 0.8693714
954 | 0.868597
955 | 0.8796178
956 | 0.8843051
957 | 0.8727792
958 | 0.8651881
959 | 0.8767732
960 | 0.8908738
961 | 0.8928516
962 | 0.8914521
963 | 0.8868096
964 | 0.8779855
965 | 0.8766723
966 | 0.876205
967 | 0.8769236
968 | 0.8783962
969 | 0.8794029
970 | 0.8886384
971 | 0.8884579
972 | 0.8832209
973 | 0.877848
974 | 0.8744709
975 | 0.8778738
976 | 0.8831104
977 | 0.8820101
978 | 0.876367
979 | 0.8793084
980 | 0.8811671
981 | 0.8755267
982 | 0.874234
983 | 0.8792446
984 | 0.8888952
985 | 0.8883273
986 | 0.8824391
987 | 0.8805818
988 | 0.8818082
989 | 0.8784846
990 | 0.8774843
991 | 0.8755646
992 | 0.8789764
993 | 0.8701158
994 | 0.8736343
995 | 0.8737054
996 | 0.8835976
997 | 0.8792917
998 | 0.8740249
999 | 0.8792472
1000 | 0.8824232
1001 | 0.8776802
1002 | 0.8894284
1003 | 0.8994488
1004 | 0.8965768
1005 | 0.872088
1006 | 0.859269
1007 | 0.868508
1008 | 0.8749359
1009 | 0.8681162
1010 | 0.873991
1011 | 0.8856372
1012 | 0.8964121
1013 | 0.8939481
1014 | 0.8831797
1015 | 0.871527
1016 | 0.8782418
1017 | 0.8835043
1018 | 0.8810694
1019 | 0.8732583
1020 | 0.876547
1021 | 0.8815046
1022 | 0.8771516
1023 | 0.8703288
1024 | 0.8727145
1025 | 0.8719153
1026 | 0.8721327
1027 | 0.8757511
1028 | 0.8820477
1029 | 0.8818265
1030 | 0.8680889
1031 | 0.8776098
1032 | 0.8723033
1033 | 0.8837443
1034 | 0.8808166
1035 | 0.8832155
1036 | 0.8716016
1037 | 0.8746859
1038 | 0.8859503
1039 | 0.8849032
1040 | 0.8767967
1041 | 0.8593909
1042 | 0.8577446
1043 | 0.860976
1044 | 0.8712868
1045 | 0.8793854
1046 | 0.8786394
1047 | 0.881358
1048 | 0.8722756
1049 | 0.8745065
1050 | 0.8654323
1051 | 0.8680673
1052 | 0.8713701
1053 | 0.8649559
1054 | 0.8646655
1055 | 0.8682216
1056 | 0.8724681
1057 | 0.8707592
1058 | 0.8669794
1059 | 0.8694859
1060 | 0.8710532
1061 | 0.8706863
1062 | 0.8642853
1063 | 0.8719475
1064 | 0.8596742
1065 | 0.8484526
1066 | 0.8484741
1067 | 0.8570355
1068 | 0.870603
1069 | 0.8566666
1070 | 0.854713
1071 | 0.853412
1072 | 0.8616014
1073 | 0.8627012
1074 | 0.8620055
1075 | 0.8577744
1076 | 0.8604421
1077 | 0.8539233
1078 | 0.847939
1079 | 0.8514323
1080 | 0.8524262
1081 | 0.8583265
1082 | 0.8464103
1083 | 0.8544396
1084 | 0.8494402
1085 | 0.8443907
1086 | 0.8573481
1087 | 0.8474672
1088 | 0.8615006
1089 | 0.8503487
1090 | 0.8545095
1091 | 0.8584945
1092 | 0.8605577
1093 | 0.8524319
1094 | 0.857848
1095 | 0.8708347
1096 | 0.8742184
1097 | 0.8871058
1098 | 0.8862166
1099 | 0.8985923
1100 | 0.930037
0.4523754
0.4378141
0.422893
0.409772
0.3969452
0.3846689
0.3732557
0.3631012
0.3536896
0.3453757
0.3365557
0.3277781
0.3201172
0.3124709
0.3047482
0.2968518
0.2893742
0.2816026
0.2739535
0.2651903
0.2567313
0.249388
0.2409651
0.2321653
0.2224447
0.2130054
0.2040964
0.1961657
0.188695
0.1805827
0.1729039
0.1654037
0.1580407
0.151463
0.1449455
0.13873
0.1332228
0.1277045
0.1226655
0.1175114
0.1130861
0.109083
0.1057165
0.1019906
0.09901072
0.09548827
0.09254664
0.09031212
0.08811112
0.0861133
0.08439022
0.08266206
0.08088417
0.07958113
0.07822812
0.07694844
0.07670829
0.07545977
0.07472087
0.07397956
0.07342288
0.07272191
0.07178549
0.07219591
0.0720889
0.07139067
0.07150223
0.07132625
0.07140513
0.07131895
0.0715208
0.07103244
0.07125404
0.07136779
0.07164432
0.0720052
0.07157811
0.07200467
0.07274624
0.07299048
0.07277378
0.073257
0.07420677
0.07454176
0.07508364
0.07582325
0.0769991
0.07703444
0.0782556
0.07953966
0.08079454
0.08134469
0.08277947
0.08414973
0.08604601
0.0877687
0.0894774
0.09220141
0.09431878
0.09545009
0.09672964
0.0991245
0.1025753
0.1059706
0.1093832
0.1119002
0.1151286
0.1184802
0.1218033
0.1256907
0.1290086
0.133173
0.1372596
0.1419435
0.1467478
0.1507323
0.1556043
0.160054
0.1643234
0.1686321
0.1731209
0.1767973
0.1809462
0.1840901
0.1873651
0.190659
0.1935724
0.1956465
0.1974133
0.1993048
0.2002297
0.200303
0.2005976
0.2006875
0.2008254
0.2000895
0.1995652
0.1991278
0.1981678
0.1961693
0.1942537
0.1937333
0.1927698
0.1915109
0.1904459
0.190197
0.1894328
0.1880275
0.1880298
0.1877938
0.1861383
0.1860954
0.1879104
0.1894888
0.1907548
0.1918682
0.1917385
0.1903536
0.1921072
0.1967064
0.2008268
0.2012881
0.2054386
0.2118813
0.2159607
0.2186621
0.2245141
0.2316881
0.2409386
0.2485904
0.2574968
0.2656187
0.2732362
0.2824564
0.2927896
0.304409
0.3151195
0.3261682
0.3399696
0.3564634
0.3744082
0.3933052
0.4094308
0.4288756
0.4492059
0.4692434
0.4926308
0.5160035
0.5369918
0.5583467
0.5823386
0.6060954
0.629176
0.6525549
0.6785699
0.6998731
0.7187561
0.7374524
0.7575138
0.7757404
0.7914746
0.8041441
0.8163484
0.827284
0.8349276
0.8404178
0.8452295
0.8485986
0.8497184
0.8491318
0.8483959
0.8463795
0.8432349
0.8399683
0.8355022
0.8301794
0.8248228
0.8196505
0.8135934
0.8073485
0.8015704
0.7953875
0.7884011
0.7815137
0.7753235
0.7686934
0.7619938
0.7548983
0.7472931
0.7405055
0.7325679
0.7240798
0.7159875
0.7071384
0.6984175
0.6892453
0.6790223
0.6698934
0.6592779
0.6480755
0.6378536
0.6272472
0.616257
0.6055595
0.5947471
0.5833932
0.5720268
0.5611257
0.5502973
0.539676
0.5279754
0.5173321
0.5074263
0.4971494
0.4875112
0.4780853
0.4698406
0.4609426
0.4524317
0.4450783
0.4378012
0.4314705
0.4274487
0.4275917
0.4269356
0.4235541
0.4186452
0.4143208
0.4106009
0.4076496
0.4056458
0.4036428
0.4022296
0.4013547
0.4012308
0.4014883
0.4026637
0.4042225
0.4059539
0.4078099
0.4098338
0.4113856
0.4144908
0.4200993
0.4264613
0.4330175
0.4397516
0.4469082
0.4543467
0.4618485
0.4708069
0.4825866
0.4957805
0.5087095
0.5217311
0.5352266
0.550019
0.5648187
0.580611
0.5973442
0.6140392
0.6326838
0.651473
0.6704993
0.6898299
0.7099278
0.7286041
0.7478315
0.7655953
0.7837641
0.8002159
0.8156
0.8290291
0.8411062
0.8506928
0.8583894
0.8640983
0.8676667
0.8672836
0.8643507
0.8596826
0.8520238
0.8421928
0.8304633
0.8178465
0.802082
0.7873005
0.7700775
0.753346
0.7347256
0.7152759
0.6973018
0.6787484
0.6604334
0.6420592
0.6238003
0.6068323
0.5898344
0.5742342
0.5587974
0.5449983
0.5308461
0.5175657
0.5066481
0.4946846
0.4843454
0.474975
0.4653543
0.4574645
0.4489624
0.4418729
0.4354737
0.4294417
0.4242707
0.4191076
0.4137248
0.4108962
0.4069025
0.4037791
0.4018476
0.3997117
0.3990001
0.3986975
0.395876
0.3959914
0.396623
0.3960069
0.3969384
0.4009898
0.4040376
0.4070252
0.4096674
0.41134
0.4086837
0.4036806
0.4045813
0.4096487
0.4130275
0.418175
0.4241275
0.4292057
0.4355056
0.4416196
0.4475835
0.4542161
0.4624921
0.4681795
0.4766068
0.4853058
0.4920903
0.4998453
0.5089291
0.5171353
0.5247797
0.5334694
0.5424132
0.549633
0.559078
0.5689937
0.5759416
0.5839643
0.593645
0.6009606
0.6073776
0.6161585
0.6241168
0.6295536
0.6371011
0.6432852
0.6484482
0.6542773
0.6598577
0.6643267
0.6672952
0.6720908
0.6761023
0.678878
0.6819477
0.6849846
0.6870558
0.6877121
0.6903255
0.6918968
0.6915558
0.6931632
0.6948634
0.6951819
0.6948678
0.695226
0.6967942
0.6963702
0.6961764
0.6971116
0.6985884
0.6999264
0.698815
0.6991894
0.7011693
0.7025353
0.702592
0.7037842
0.7063575
0.708355
0.7093378
0.7103215
0.7131213
0.7160165
0.7183765
0.7205178
0.7236506
0.7262334
0.7299687
0.733252
0.7354389
0.7389033
0.7431017
0.7468013
0.7502217
0.7537826
0.757419
0.7605904
0.7642288
0.7670931
0.7697159
0.7733744
0.7765325
0.778379
0.7806665
0.7828016
0.785356
0.7868605
0.7882556
0.7887915
0.7891737
0.7885798
0.7889785
0.7884445
0.7873017
0.7851512
0.7822558
0.7805707
0.7774863
0.77459
0.7709997
0.7662954
0.7616573
0.7567951
0.7523332
0.7475793
0.742725
0.7361338
0.7294759
0.7235134
0.7172312
0.7111078
0.7051903
0.6980787
0.6906411
0.6836923
0.6774398
0.6716551
0.6659912
0.6594545
0.6530831
0.6473267
0.6406652
0.6353361
0.6304147
0.6256019
0.6210073
0.6157763
0.6105338
0.6055893
0.601719
0.5984544
0.595239
0.591826
0.5887681
0.5863242
0.5835914
0.5810376
0.5794514
0.5781139
0.5768501
0.5760477
0.5747341
0.5745288
0.5743528
0.5746715
0.5743277
0.5748595
0.5763414
0.577771
0.5798727
0.5816249
0.5836688
0.5860016
0.5886291
0.5908552
0.5943464
0.5984992
0.6024764
0.6066574
0.6113732
0.6158304
0.620578
0.6251125
0.6302327
0.6358077
0.6412687
0.6474452
0.6535331
0.6598141
0.6663145
0.6731357
0.6804168
0.6870645
0.6935785
0.7003775
0.7070265
0.7136313
0.7202292
0.7272235
0.7346217
0.7416576
0.7483781
0.754847
0.7616979
0.7677254
0.7738861
0.7789832
0.7837973
0.7885763
0.7929114
0.7966256
0.8001482
0.8031355
0.8062817
0.8086089
0.8102525
0.8110002
0.8116236
0.8117493
0.8109892
0.8101679
0.809288
0.8076246
0.8047791
0.8020313
0.7990497
0.7950612
0.7907368
0.7868296
0.7822272
0.7773838
0.7723332
0.767423
0.7611681
0.7545755
0.748552
0.7427115
0.7372388
0.7314935
0.7261496
0.720258
0.7138804
0.7069678
0.6999786
0.6943545
0.6885471
0.6820114
0.6758046
0.6707942
0.6660947
0.6606736
0.655286
0.650033
0.6452836
0.6417848
0.6385902
0.6348854
0.6306189
0.6268326
0.6247689
0.622854
0.6197254
0.6170769
0.6170306
0.6175752
0.614427
0.6081015
0.6039987
0.6051433
0.6073698
0.606664
0.6022926
0.597807
0.5962415
0.597906
0.6015763
0.6045407
0.6045841
0.6022769
0.601143
0.6021248
0.6050587
0.6094232
0.6131139
0.6153394
0.6148564
0.6140978
0.615243
0.6193094
0.6266376
0.6346291
0.6399601
0.6439856
0.6500707
0.6561494
0.6590777
0.6605566
0.6637387
0.6682404
0.6726895
0.6781194
0.6836143
0.6892281
0.6940484
0.6995701
0.7058645
0.7139447
0.721508
0.7273591
0.731734
0.7356647
0.7409152
0.7476037
0.7545471
0.760618
0.7663598
0.7721236
0.7782447
0.7845218
0.7906832
0.7966533
0.8012341
0.8060805
0.8118485
0.8172756
0.8217831
0.8260216
0.8294556
0.832915
0.8363281
0.8397169
0.8429173
0.8469371
0.8515206
0.8541535
0.855067
0.8562659
0.8568301
0.8573824
0.8584581
0.8593642
0.8601502
0.8608851
0.8605391
0.8610066
0.8621797
0.8626979
0.8628212
0.8620931
0.8609759
0.8585866
0.8556526
0.8537673
0.851344
0.8485192
0.8470575
0.8462232
0.844674
0.8429644
0.8412296
0.8394805
0.8369699
0.8348811
0.8325604
0.8312814
0.8282
0.8255183
0.8233533
0.8214385
0.8199949
0.8185978
0.8173752
0.8154883
0.8142807
0.8118104
0.809719
0.8083466
0.8074615
0.8068041
0.8057382
0.8043308
0.8033403
0.8032623
0.8027014
0.8012543
0.8006479
0.8008701
0.8009081
0.8001704
0.8000483
0.7997891
0.8007013
0.8010322
0.8009731
0.8018773
0.8022547
0.8030383
0.8038364
0.8043946
0.8057858
0.8076766
0.8084394
0.8090541
0.8091941
0.8109807
0.8122184
0.8133734
0.8146843
0.8161529
0.8168909
0.8191113
0.820494
0.8218461
0.8239912
0.8246331
0.8260198
0.827669
0.8289643
0.8309425
0.8326543
0.8330345
0.8343364
0.8358279
0.8367308
0.8379507
0.8385113
0.8387417
0.8396407
0.8396784
0.8399667
0.8397095
0.839979
0.8396387
0.8390827
0.8380989
0.8373658