## Data
200 | -1.20481e-05
201 | -9.08428e-06
202 | -1.050177e-05
203 | -1.00803e-05
204 | -9.746483e-06
205 | -5.673612e-06
206 | -7.682272e-06
207 | -8.260049e-06
208 | -3.214064e-06
209 | -8.213618e-06
210 | -1.049084e-05
211 | -1.105561e-05
212 | -6.756463e-06
213 | -3.865709e-06
214 | -7.509573e-06
215 | -8.478917e-06
216 | -7.964237e-06
217 | -7.553452e-06
218 | -3.229741e-06
219 | -5.366817e-06
220 | -8.565767e-06
221 | -8.255128e-06
222 | -5.421482e-06
223 | -2.897023e-07
224 | 8.673102e-07
225 | -9.607305e-07
226 | -4.022828e-06
227 | -4.015973e-06
228 | -9.544755e-07
229 | -6.666381e-07
230 | -1.236615e-06
231 | -3.703199e-06
232 | -7.388447e-06
233 | -5.581938e-06
234 | -2.740281e-06
235 | -1.79263e-06
236 | -1.225706e-06
237 | -1.977575e-06
238 | -2.725864e-06
239 | -1.784032e-06
240 | -7.498519e-07
241 | 6.549565e-07
242 | 1.027492e-06
243 | -1.398397e-06
244 | -1.302212e-06
245 | -2.690099e-06
246 | -3.236454e-06
247 | 1.290765e-06
248 | 1.194903e-06
249 | 5.497994e-07
250 | -1.28028e-06
251 | -2.82901e-06
252 | 2.732636e-07
253 | 1.819452e-07
254 | 1.817211e-07
255 | -2.178224e-06
256 | -2.26643e-06
257 | -2.898247e-06
258 | -3.439898e-06
259 | -1.085946e-06
260 | -8.142962e-07
261 | -3.620839e-07
262 | -2.262811e-06
263 | -1.176583e-06
264 | 0
265 | -1.721314e-06
266 | -9.065204e-08
267 | -1.814707e-07
268 | -3.629359e-07
269 | -9.078049e-07
270 | -3.996169e-06
271 | -1.09028e-06
272 | 1.817389e-07
273 | 1.0907e-06
274 | 1.364494e-06
275 | -1.819515e-06
276 | 3.63838e-07
277 | -1.819783e-07
278 | -1.000757e-06
279 | 2.093209e-06
280 | -4.097427e-06
281 | -3.821662e-06
282 | -1.182866e-06
283 | -6.368065e-07
284 | -2.455628e-06
285 | -1.273983e-06
286 | -1.63745e-06
287 | 1.546097e-06
288 | 1.727548e-06
289 | 9.092695e-08
290 | 1.726772e-06
291 | -1.363092e-06
292 | -1.90799e-06
293 | 5.453437e-07
294 | -1.726262e-06
295 | 9.08273e-07
296 | 9.07628e-08
297 | -9.982111e-07
298 | 9.074783e-08
299 | -9.990327e-07
300 | 2.451073e-06
301 | 9.073576e-08
302 | -1.178337e-06
303 | 2.901069e-06
304 | 1.449933e-06
305 | -2.08527e-06
306 | 3.716192e-06
307 | 1.449158e-06
308 | 2.807631e-06
309 | 6.339742e-07
310 | -1.176617e-06
311 | 1.810344e-07
312 | -3.618393e-06
313 | 1.809176e-06
314 | 3.619468e-07
315 | 9.950671e-07
316 | 6.421604e-06
317 | -3.25302e-06
318 | -2.259892e-06
319 | -9.039969e-07
320 | -3.345449e-06
321 | -8.76485e-06
322 | -2.167524e-06
323 | -5.957429e-06
324 | 1.987055e-06
325 | -4.05983e-06
326 | -3.60875e-07
327 | 9.014227e-07
328 | 1.893473e-06
329 | 9.013543e-07
330 | 2.524916e-06
331 | -2.794472e-06
332 | -4.145301e-06
333 | -9.914874e-07
334 | -4.054345e-06
335 | 2.971002e-06
336 | -9.00711e-07
337 | -7.832725e-06
338 | -8.094019e-07
339 | 4.048789e-06
340 | 2.428277e-06
341 | -5.841858e-06
342 | -1.348447e-06
343 | -1.706738e-06
344 | -7.367042e-06
345 | -1.886815e-06
346 | 2.51301e-06
347 | 3.497697e-06
348 | 1.434661e-06
349 | -3.941425e-06
350 | -8.429291e-06
351 | -7.077341e-06
352 | -8.059631e-07
353 | -3.669365e-06
354 | 1.610798e-06
355 | -1.520185e-06
356 | -1.610372e-06
357 | 5.90009e-06
358 | 2.609844e-05
359 | 6.664669e-05
360 | 9.786706e-05
361 | 0.0001121968
362 | 8.806887e-05
363 | 3.966378e-05
364 | 1.348364e-05
365 | 2.141084e-06
366 | 7.140852e-06
367 | 3.746281e-06
368 | 3.656824e-06
369 | 2.67605e-07
370 | 7.493099e-06
371 | 1.918114e-05
372 | 2.106308e-05
373 | 3.70253e-05
374 | 2.776651e-05
375 | 1.820721e-05
376 | 1.338334e-05
377 | 1.544301e-05
378 | 1.693948e-06
379 | 3.46615e-06
380 | 3.46651e-06
381 | 9.770412e-07
382 | 3.374028e-06
383 | -1.865197e-06
384 | -2.041179e-06
385 | -8.873429e-08
386 | 2.129457e-06
387 | 3.192717e-06
388 | -2.396204e-06
389 | 1.506681e-06
390 | -3.453647e-06
391 | 1.41711e-06
392 | 2.214347e-06
393 | 5.311448e-06
394 | 1.550106e-05
395 | 3.336348e-05
396 | 6.193014e-05
397 | 9.275238e-05
398 | 0.0001027302
399 | 7.487725e-05
400 | 4.596942e-05
401 | 3.969288e-05
402 | 6.387354e-05
403 | 0.0001402229
404 | 0.0005584673
405 | 0.001262185
406 | 0.001456002
407 | 0.0007972663
408 | 0.0001876424
409 | 3.986338e-05
410 | 1.60346e-05
411 | 1.463017e-05
412 | 1.260294e-05
413 | 1.822809e-05
414 | 2.413896e-05
415 | 5.609668e-05
416 | 0.0001094123
417 | 0.0001534057
418 | 0.0001499928
419 | 0.0001143476
420 | 6.491127e-05
421 | 2.628013e-05
422 | 1.440956e-05
423 | 9.487401e-06
424 | 1.457689e-05
425 | 1.377428e-05
426 | 2.843592e-05
427 | 2.851133e-05
428 | 2.175775e-05
429 | 1.271135e-05
430 | 7.883003e-06
431 | 9.02223e-06
432 | 3.315335e-05
433 | 0.0001057929
434 | 0.0002307123
435 | 0.0003466491
436 | 0.000423856
437 | 0.0004158604
438 | 0.0002937817
439 | 0.0002155604
440 | 0.0004308271
441 | 0.001590071
442 | 0.003458009
443 | 0.004010093
444 | 0.002373526
445 | 0.0007184138
446 | 0.0002416557
447 | 0.0001624745
448 | 0.0002059061
449 | 0.0002610195
450 | 0.0002284666
451 | 0.0001266416
452 | 5.533795e-05
453 | 4.445883e-05
454 | 4.520486e-05
455 | 4.953494e-05
456 | 3.823736e-05
457 | 2.371229e-05
458 | 1.389467e-05
459 | 1.014933e-05
460 | 1.344865e-05
461 | 2.487592e-05
462 | 4.281745e-05
463 | 6.027383e-05
464 | 5.316745e-05
465 | 3.871902e-05
466 | 2.795162e-05
467 | 2.594653e-05
468 | 2.533139e-05
469 | 1.736939e-05
470 | 1.408231e-05
471 | 1.036746e-05
472 | 6.301157e-06
473 | 1.22531e-05
474 | 1.268026e-05
475 | 1.714863e-05
476 | 2.251326e-05
477 | 2.215439e-05
478 | 2.611163e-05
479 | 3.462663e-05
480 | 4.899497e-05
481 | 6.525069e-05
482 | 7.285648e-05
483 | 6.980029e-05
484 | 5.622229e-05
485 | 4.725654e-05
486 | 4.681406e-05
487 | 4.922197e-05
488 | 6.719748e-05
489 | 0.0001136907
490 | 0.0001888245
491 | 0.0002590081
492 | 0.0002448962
493 | 0.0001577374
494 | 8.635911e-05
495 | 5.666305e-05
496 | 4.992816e-05
497 | 5.643915e-05
498 | 7.145273e-05
499 | 8.392434e-05
500 | 8.530798e-05
501 | 6.940016e-05
502 | 5.01326e-05
503 | 4.144542e-05
504 | 4.444778e-05
505 | 8.181549e-05
506 | 0.0002996189
507 | 0.0008031172
508 | 0.001089971
509 | 0.0007535911
510 | 0.0002723356
511 | 6.569365e-05
512 | 3.314995e-05
513 | 1.935133e-05
514 | 1.335911e-05
515 | 1.301268e-05
516 | 8.728981e-06
517 | 6.841308e-06
518 | 8.811735e-06
519 | 9.662156e-06
520 | 1.146007e-05
521 | 1.573383e-05
522 | 1.811533e-05
523 | 2.050457e-05
524 | 2.357849e-05
525 | 2.220901e-05
526 | 2.417459e-05
527 | 2.86224e-05
528 | 3.706507e-05
529 | 6.352171e-05
530 | 0.0001046923
531 | 0.0001270374
532 | 0.0001120242
533 | 8.002127e-05
534 | 5.736372e-05
535 | 5.446425e-05
536 | 7.228478e-05
537 | 0.000125173
538 | 0.0002084104
539 | 0.0002628597
540 | 0.0002415424
541 | 0.0001856351
542 | 0.0001760376
543 | 0.00027949
544 | 0.0004602129
545 | 0.0005127509
546 | 0.0003427365
547 | 0.0001397464
548 | 4.812685e-05
549 | 2.56799e-05
550 | 1.834031e-05
551 | 1.527143e-05
552 | 1.279441e-05
553 | 1.458736e-05
554 | 1.936591e-05
555 | 3.198826e-05
556 | 6.133499e-05
557 | 0.0001006574
558 | 0.0001231476
559 | 0.0001052487
560 | 7.366515e-05
561 | 5.070393e-05
562 | 4.246534e-05
563 | 4.590851e-05
564 | 5.169837e-05
565 | 6.687254e-05
566 | 0.0001000345
567 | 0.0001673773
568 | 0.0003220789
569 | 0.0006701481
570 | 0.001257228
571 | 0.001746383
572 | 0.001629462
573 | 0.001012535
574 | 0.0004643581
575 | 0.0002063979
576 | 0.0001135733
577 | 7.618301e-05
578 | 5.521451e-05
579 | 4.471717e-05
580 | 3.90151e-05
581 | 3.373309e-05
582 | 3.416568e-05
583 | 3.671811e-05
584 | 4.165082e-05
585 | 5.01614e-05
586 | 5.354646e-05
587 | 5.057204e-05
588 | 4.376609e-05
589 | 3.457425e-05
590 | 2.903102e-05
591 | 2.740478e-05
592 | 2.5454e-05
593 | 2.621626e-05
594 | 3.175563e-05
595 | 4.111438e-05
596 | 5.574121e-05
597 | 7.771357e-05
598 | 8.953747e-05
599 | 7.982073e-05
600 | 5.974402e-05
601 | 4.127545e-05
602 | 2.987094e-05
603 | 2.681438e-05
604 | 2.554018e-05
605 | 2.2044e-05
606 | 1.931881e-05
607 | 1.770605e-05
608 | 1.344959e-05
609 | 1.199883e-05
610 | 1.302504e-05
611 | 1.226189e-05
612 | 1.157843e-05
613 | 1.268519e-05
614 | 1.302846e-05
615 | 1.685783e-05
616 | 2.034948e-05
617 | 1.838654e-05
618 | 1.966324e-05
619 | 1.959014e-05
620 | 1.950339e-05
621 | 2.554194e-05
622 | 2.74981e-05
623 | 2.016696e-05
624 | 1.353786e-05
625 | 8.34412e-06
626 | 6.130686e-06
627 | 6.557458e-06
628 | 5.532153e-06
629 | 6.977195e-06
630 | 1.081135e-05
631 | 1.779424e-05
632 | 2.809307e-05
633 | 2.741564e-05
634 | 2.103103e-05
635 | 1.403772e-05
636 | 7.742049e-06
637 | 6.554487e-06
638 | 6.211045e-06
639 | 3.6589e-06
640 | 4.84731e-06
641 | 5.694294e-06
642 | 3.572502e-06
643 | 3.488402e-06
644 | 6.379822e-06
645 | 3.82706e-06
646 | 4.589195e-06
647 | 3.485991e-06
648 | 4.250547e-07
649 | 1.360476e-06
650 | 2.63536e-06
651 | 2.888554e-06
652 | 3.228212e-06
653 | 3.144015e-06
654 | 8.497499e-08
655 | 1.274506e-06
656 | 1.698833e-06
657 | 1.189315e-06
658 | 1.952307e-06
659 | 6.793598e-07
660 | 5.095325e-07
661 | 6.792798e-07
662 | 1.69832e-07
663 | 3.056482e-06
664 | 1.95146e-06
665 | 1.952291e-06
666 | 1.358031e-06
667 | 1.697879e-06
668 | 1.951693e-06
669 | 1.9509e-06
670 | 2.12034e-06
671 | 1.356632e-06
672 | 8.48471e-08
673 | 8.480041e-07
674 | 1.186976e-06
675 | 9.32446e-07
676 | 2.119722e-06
677 | -5.936839e-07
678 | 1.610547e-06
679 | 3.475238e-06
680 | 3.389709e-06
681 | 3.304197e-06
682 | 2.710004e-06
683 | 1.356122e-06
684 | 2.118567e-06
685 | 4.235741e-06
686 | 4.574958e-06
687 | 7.536941e-06
688 | 6.852544e-06
689 | 2.792539e-06
690 | 6.856154e-06
691 | 1.150723e-05
692 | 8.54623e-06
693 | 1.413306e-05
694 | 1.750458e-05
695 | 2.842199e-05
696 | 3.96576e-05
697 | 5.370598e-05
698 | 8.744456e-05
699 | 0.0001289793
700 | 0.0002089606
701 | 0.0003529928
702 | 0.0006180822
703 | 0.001122006
704 | 0.00219741
705 | 0.004555827
706 | 0.01033624
707 | 0.02545978
708 | 0.06802874
709 | 0.1757342
710 | 0.3809417
711 | 0.628443
712 | 0.8087785
713 | 0.8829743
714 | 0.8993543
715 | 0.9016091
716 | 0.8967872
717 | 0.8902704
718 | 0.8855839
719 | 0.8843853
720 | 0.8869797
721 | 0.8908964
722 | 0.8951736
723 | 0.8992094
724 | 0.9013876
725 | 0.8979559
726 | 0.8829741
727 | 0.8600627
728 | 0.8403408
729 | 0.822437
730 | 0.7580882
731 | 0.586262
732 | 0.3409204
733 | 0.153766
734 | 0.05919577
735 | 0.0229267
736 | 0.009789787
737 | 0.004526785
738 | 0.002258907
739 | 0.001208357
740 | 0.0006846898
741 | 0.0004099797
742 | 0.000247402
743 | 0.0001656548
744 | 0.0001077033
745 | 7.125625e-05
746 | 4.769705e-05
747 | 3.927005e-05
748 | 2.770595e-05
749 | 1.669654e-05
750 | 1.553414e-05
751 | 1.082641e-05
752 | 3.189884e-06
753 | 1.250374e-05
754 | 5.4539e-06
755 | 9.226837e-07
756 | 7.051297e-06
757 | 6.205885e-06
758 | 1.426e-06
759 | 4.106771e-06
760 | 2.935918e-06
761 | -1.089556e-06
762 | 5.113356e-06
763 | 3.941361e-06
764 | 5.447469e-06
765 | 2.51384e-06
766 | -3.349658e-06
767 | 5.695945e-06
768 | -3.518813e-06
769 | -8.387393e-07
770 | 7.541421e-06
771 | 4.524664e-06
772 | -2.512003e-06
773 | -1.046477e-05
774 | 1.122499e-05
775 | 1.843337e-06
776 | 2.094414e-06
777 | 5.861404e-06
778 | 3.685747e-06
779 | -3.932792e-06
780 | -6.197767e-06
781 | 3.263777e-06
782 | 1.592316e-06
783 | 3.850083e-06
784 | 5.358903e-06
785 | -2.760298e-06
786 | 4.186989e-06
787 | 3.601494e-06
788 | 4.185577e-06
789 | 4.854701e-06
790 | 2.260859e-06
791 | 9.792859e-06
792 | 7.36987e-06
793 | 4.772958e-06
794 | 8.374926e-08
795 | -6.781996e-06
796 | -1.717475e-05
797 | 3.34856e-07
798 | 2.681216e-06
799 | 1.256488e-06
800 | 8.372738e-07
801 | 5.193397e-06
802 | -1.843328e-06
803 | 1.09007e-06
804 | 9.638927e-06
805 | -7.546952e-07
806 | -2.011654e-06
807 | 3.691246e-06
808 | 5.527931e-06
809 | -1.258068e-06
810 | 2.938225e-06
811 | 2.35035e-06
812 | -2.772624e-06
813 | 2.185614e-06
814 | 2.855485e-06
815 | 6.562065e-06
816 | 2.186076e-06
817 | -2.777153e-06
818 | 4.549147e-06
819 | 3.458885e-06
820 | 1.097523e-06
821 | 7.603865e-07
822 | 8.454625e-07
823 | 4.651002e-06
824 | 8.640654e-06
825 | 1.356519e-06
826 | 4.408358e-06
827 | 2.207476e-06
828 | 6.464849e-06
829 | 3.660318e-06
830 | 2.12931e-06
831 | 1.110006e-06
832 | 2.393203e-06
833 | 6.071636e-06
834 | 3.084035e-06
835 | 3.172845e-06
836 | 7.125735e-06
837 | 3.098198e-06
838 | 4.04438e-06
839 | 3.011359e-06
840 | 3.787079e-06
841 | 7.058037e-06
842 | -1.636907e-06
843 | -1.382222e-06
844 | 3.198844e-06
845 | 3.107514e-06
846 | 1.285982e-05
847 | 1.095904e-05
848 | 2.267126e-05
849 | 6.18372e-05
850 | 0.0001329427
851 | 0.0002717438
852 | 0.0004460868
853 | 0.0005961178
854 | 0.0006308181
855 | 0.0005249692
856 | 0.0003676358
857 | 0.0002403748
858 | 0.0001637001
859 | 0.0001413071
860 | 0.0001413515
861 | 0.0001543099
862 | 0.0001520755
863 | 0.0001523867
864 | 9.568821e-05
865 | 7.333749e-05
866 | 7.650764e-05
867 | 2.263571e-05
868 | 3.18553e-05
869 | 9.538569e-06
870 | 1.55614e-05
871 | 2.092238e-05
872 | 3.605467e-06
873 | -8.427266e-06
874 | -1.661263e-05
875 | -5.245565e-06
876 | 4.677833e-06
877 | -1.396978e-05
878 | -3.255531e-05
879 | -3.716393e-05
880 | -3.28025e-05
881 | -5.868877e-05
882 | -0.0001000506
883 | -7.89446e-05
884 | -5.399171e-05
885 | -9.032418e-05
886 | -9.883686e-05
887 | -0.00012971
888 | -0.0001594593
889 | -0.0001262702
890 | -8.580534e-05
891 | -0.0001034884
892 | -8.388194e-05
893 | -2.940554e-05
894 | -7.404275e-06
895 | -5.114687e-05
896 | -0.0001192135
897 | -0.0001715401
898 | -0.000107349
899 | -1.81135e-05
900 | -1.450293e-05
901 | -1.491126e-05
902 | 1.755636e-05
903 | 2.773324e-05
904 | 3.211421e-05
905 | 5.576163e-05
906 | 4.517447e-05
907 | 1.901682e-05
908 | 1.215704e-05
909 | -2.089296e-06
910 | -2.738567e-05
911 | -7.044541e-05
912 | -5.090304e-05
913 | -6.93898e-05
914 | -8.604593e-05
915 | -7.751364e-05
916 | -0.0001048449
917 | -0.0001377829
918 | -0.0001534576
919 | -0.0001515134
920 | -0.0001420483
921 | -0.0001238284
922 | -0.0001467115
923 | -0.0001657982
924 | -0.0001461762
925 | -0.0001217771
926 | -0.0001204297
927 | -0.0001334644
928 | -0.0001637064
929 | -0.0001559915
930 | -0.0001395782
931 | -0.0001292999
932 | -0.0001409262
933 | -0.0001575675
934 | -0.0001472818
935 | -0.0001536582
936 | -0.0001732812
937 | -0.0001746185
938 | -0.0001707994
939 | -0.0001550387
940 | -0.0001476677
941 | -0.0001332004
942 | -0.0001521464
943 | -0.0001592482
944 | -0.0001574828
945 | -0.0001601976
946 | -0.0001730229
947 | -0.0001631434
948 | -0.0001570435
949 | -0.0001520947
950 | -0.0001588444
951 | -0.0001697338
952 | -0.0001822642
953 | -0.000170242
954 | -0.0001553052
955 | -0.0001654654
956 | -0.0001644988
957 | -0.0001524147
958 | -0.0001576699
959 | -0.0001098237
960 | -4.490829e-05
961 | -7.990251e-05
962 | -0.0002063229
963 | -0.0002455715
964 | -0.0002127746
965 | -0.0001663057
966 | -0.0001748497
967 | -0.0001660243
968 | -0.0001786206
969 | -0.0001749095
970 | -0.0001750885
971 | -0.0001387439
972 | -0.0001551572
973 | -0.0001659159
974 | -0.0001747773
975 | -0.0001164511
976 | -0.0001595855
977 | -0.0001631205
978 | -0.0001640376
979 | -0.0001501315
980 | -0.0001439745
981 | -0.0001394113
982 | -0.0001486712
983 | -0.0001275579
984 | -0.0001433221
985 | -0.0001267798
986 | -0.0001053506
987 | -0.0001026646
988 | -0.0001350244
989 | -0.0001368313
990 | -7.663206e-05
991 | -9.084119e-05
992 | -0.0001186931
993 | -9.612411e-05
994 | -4.622668e-05
995 | -4.580253e-05
996 | -6.043497e-05
997 | -3.016669e-05
998 | 4.996096e-06
999 | 1.555798e-05
1000 | -8.735537e-06
1001 | 3.441966e-05
1002 | 7.563148e-05
1003 | 0.0001308072
1004 | 0.0001102655
1005 | 0.0001991184
1006 | 0.000272935
1007 | 0.0003263114
1008 | 0.0003924319
1009 | 0.0004713105
1010 | 0.0004090714
1011 | 0.0003571992
1012 | 0.0004007795
1013 | 0.0005047719
1014 | 0.00055174
1015 | 0.0005900037
1016 | 0.0005370187
1017 | 0.0005826965
1018 | 0.000608209
1019 | 0.0006487783
1020 | 0.0006131121
1021 | 0.0006460999
1022 | 0.000621616
1023 | 0.0006490121
1024 | 0.0006387614
1025 | 0.0006670705
1026 | 0.0006014834
1027 | 0.000614084
1028 | 0.0005904163
1029 | 0.0006227938
1030 | 0.0005652898
1031 | 0.0005275003
1032 | 0.0005360966
1033 | 0.0004877198
1034 | 0.0004719929
1035 | 0.0004484899
1036 | 0.0004019949
1037 | 0.000396769
1038 | 0.0003653623
1039 | 0.0003368391
1040 | 0.0002934562
1041 | 0.0003292774
1042 | 0.0003210693
1043 | 0.0002996413
1044 | 0.0001551293
1045 | 0.0001008813
1046 | 0.000171733
1047 | 0.0002444853
1048 | 0.000184267
1049 | 0.0001739761
1050 | 0.0001486905
1051 | 0.0001855241
1052 | 0.0001354418
1053 | 0.0001708184
1054 | 0.0001840076
1055 | 0.0001448931
1056 | 0.0001352256
1057 | 0.0001363517
1058 | 0.0001236833
1059 | 0.0001799191
1060 | 0.0001604949
1061 | 0.0002315705
1062 | 0.0002000246
1063 | 0.0002320315
1064 | 0.000171404
1065 | 0.0001979303
1066 | 0.0001259037
1067 | 0.0001428271
1068 | 0.0001915945
1069 | 0.0001660363
1070 | 0.0001562223
1071 | 0.0001759632
1072 | 0.0001867293
1073 | 0.000115789
1074 | 0.0001181364
1075 | 0.0001243007
1076 | 0.0001143475
1077 | 0.0001171156
1078 | 0.0001112073
1079 | 0.0001783203
1080 | 8.848296e-05
1081 | 2.113836e-05
1082 | 6.79622e-05
1083 | 6.266002e-05
1084 | 3.936971e-05
1085 | 6.569031e-05
1086 | 3.972514e-05
1087 | 4.853545e-05
1088 | 5.475237e-05
1089 | 6.159641e-05
1090 | 5.365164e-06
1091 | 9.894443e-05
1092 | 1.944011e-05
1093 | 5.890723e-05
1094 | 2.265347e-05
1095 | 3.912628e-06
1096 | -7.996202e-05
1097 | 2.023643e-05
1098 | 6.741357e-05
1099 | 9.714027e-05
1100 | 5.094393e-05