## Data
200 | -2.158218e-05
201 | -1.725592e-05
202 | -1.936738e-05
203 | -1.770658e-05
204 | -1.705753e-05
205 | -1.297046e-05
206 | -1.152357e-05
207 | -1.259744e-05
208 | -1.126117e-05
209 | -9.020977e-06
210 | -1.039331e-05
211 | -1.624646e-05
212 | -1.718823e-05
213 | -1.288718e-05
214 | -1.177662e-05
215 | -8.875373e-06
216 | -8.849801e-06
217 | -1.167413e-05
218 | -7.926331e-06
219 | -6.442125e-06
220 | -9.342672e-06
221 | -1.202952e-05
222 | -8.611003e-06
223 | -3.76578e-06
224 | -4.527716e-06
225 | -3.843586e-06
226 | -1.437753e-06
227 | -3.823483e-06
228 | -9.443797e-06
229 | -9.900668e-06
230 | -8.458561e-06
231 | -6.929615e-06
232 | -7.961355e-06
233 | -8.989285e-06
234 | -7.367845e-06
235 | -9.997357e-06
236 | -6.972878e-06
237 | -4.424209e-06
238 | -6.016752e-06
239 | -5.444699e-06
240 | -7.404202e-06
241 | -7.299039e-06
242 | -1.962099e-06
243 | -1.305006e-06
244 | -6.603461e-06
245 | -7.978855e-06
246 | -4.902006e-06
247 | -4.056285e-06
248 | -4.228274e-06
249 | -4.951508e-06
250 | -4.846781e-06
251 | -2.645543e-06
252 | -1.63955e-06
253 | -5.094606e-06
254 | -5.904838e-06
255 | -3.992029e-06
256 | -1.051511e-05
257 | -9.695621e-06
258 | -4.980036e-06
259 | -5.245296e-06
260 | -5.609478e-06
261 | -7.059351e-06
262 | -7.146701e-06
263 | -5.157873e-06
264 | -3.441003e-06
265 | -2.445255e-06
266 | -1.812138e-06
267 | -2.085092e-06
268 | -4.98835e-06
269 | -6.808842e-06
270 | -4.722764e-06
271 | -4.721453e-06
272 | -4.63334e-06
273 | -1.272914e-06
274 | -3.365292e-06
275 | -6.184431e-06
276 | -5.365893e-06
277 | -3.818736e-06
278 | -3.818798e-06
279 | -5.455421e-06
280 | -4.091835e-06
281 | -3.457293e-06
282 | -3.730494e-06
283 | -3.546244e-06
284 | -2.183163e-06
285 | -8.18751e-06
286 | -8.916273e-06
287 | -5.821148e-06
288 | -2.999572e-06
289 | -4.089025e-06
290 | -4.725398e-06
291 | -3.542443e-06
292 | -2.180691e-06
293 | -5.813193e-06
294 | -4.902139e-06
295 | -3.176892e-06
296 | -4.083637e-06
297 | -4.173805e-06
298 | -2.449938e-06
299 | -8.161697e-07
300 | -7.254278e-07
301 | -3.356529e-06
302 | -5.531032e-06
303 | -4.346737e-06
304 | -7.428687e-06
305 | -5.617179e-06
306 | -1.448903e-06
307 | -9.058314e-07
308 | -3.622235e-06
309 | -7.057727e-06
310 | -3.711134e-06
311 | -4.162467e-06
312 | -3.70642e-06
313 | -1.808549e-07
314 | -8.139883e-07
315 | -9.399501e-06
316 | -7.314135e-06
317 | -5.594917e-06
318 | -3.795377e-06
319 | 1.265561e-06
320 | -7.587204e-06
321 | -5.961755e-06
322 | -7.134034e-06
323 | -9.474383e-06
324 | -5.415014e-06
325 | -2.257341e-06
326 | -3.339201e-06
327 | -1.432936e-05
328 | -4.776494e-06
329 | -9.919601e-07
330 | -6.309932e-06
331 | -1.035346e-05
332 | -2.522063e-06
333 | -1.324171e-05
334 | -6.842637e-06
335 | -2.971336e-06
336 | -1.376631e-05
337 | -7.732601e-06
338 | -4.406874e-06
339 | -1.016583e-05
340 | -3.505841e-06
341 | -3.054762e-06
342 | -5.836171e-06
343 | -1.024156e-05
344 | -9.250826e-06
345 | -4.217201e-06
346 | -5.562321e-06
347 | 2.06284e-06
348 | -2.598867e-06
349 | -4.928325e-06
350 | -9.141023e-06
351 | -6.360905e-06
352 | -8.501539e-06
353 | -5.100573e-06
354 | -7.247551e-06
355 | -8.675601e-06
356 | -7.151862e-07
357 | -8.044951e-07
358 | 2.144777e-06
359 | -4.467211e-07
360 | -6.431107e-06
361 | -1.070811e-06
362 | -2.054077e-06
363 | 4.823251e-06
364 | 1.953628e-05
365 | 2.534407e-05
366 | 1.999517e-05
367 | 1.319591e-05
368 | 9.010612e-06
369 | 1.132762e-05
370 | 5.083085e-06
371 | 7.311684e-06
372 | 5.351644e-06
373 | 4.010756e-06
374 | 2.764926e-06
375 | 3.747851e-06
376 | 2.23045e-06
377 | 8.20188e-06
378 | 1.043406e-05
379 | 2.78156e-05
380 | 6.207237e-05
381 | 7.966142e-05
382 | 5.026388e-05
383 | 1.57968e-05
384 | 1.224457e-05
385 | 1.426875e-05
386 | 1.144041e-05
387 | 1.232378e-05
388 | 1.640731e-05
389 | 3.269572e-05
390 | 5.689531e-05
391 | 9.187251e-05
392 | 0.0001237564
393 | 0.0001282583
394 | 0.0001142696
395 | 0.0001091061
396 | 0.0001081252
397 | 6.589024e-05
398 | 3.113526e-05
399 | 2.049556e-05
400 | 2.058867e-05
401 | 2.357428e-05
402 | 2.333075e-05
403 | 4.34519e-05
404 | 9.479123e-05
405 | 0.0001343202
406 | 0.0001388725
407 | 0.0002308433
408 | 0.0003511321
409 | 0.0003518771
410 | 0.0004593909
411 | 0.0007869027
412 | 0.0009120338
413 | 0.0006103496
414 | 0.0004332935
415 | 0.0005654688
416 | 0.0005986412
417 | 0.0004702898
418 | 0.000359074
419 | 0.0003392905
420 | 0.0004688886
421 | 0.0008139015
422 | 0.00107288
423 | 0.0009818752
424 | 0.0008078074
425 | 0.0006539787
426 | 0.0003848205
427 | 0.0001480789
428 | 8.191621e-05
429 | 0.0001372149
430 | 0.0002096917
431 | 0.000188622
432 | 9.657213e-05
433 | 3.580618e-05
434 | 2.756674e-05
435 | 5.275598e-05
436 | 0.0001462836
437 | 0.0002522832
438 | 0.0002607997
439 | 0.0001940144
440 | 0.000145055
441 | 0.0001118026
442 | 7.053575e-05
443 | 4.199139e-05
444 | 3.665711e-05
445 | 7.564003e-05
446 | 0.0001831886
447 | 0.0003107878
448 | 0.0003327058
449 | 0.0002190741
450 | 9.457167e-05
451 | 4.509593e-05
452 | 3.856824e-05
453 | 5.402894e-05
454 | 7.155587e-05
455 | 6.277646e-05
456 | 2.65162e-05
457 | 4.779966e-06
458 | 2.605353e-06
459 | 9.550268e-07
460 | 4.337139e-07
461 | 6.939667e-07
462 | -2.947899e-06
463 | 1.213233e-06
464 | 1.100465e-05
465 | 1.255999e-05
466 | 6.403223e-06
467 | 6.921471e-07
468 | -1.90265e-06
469 | -3.286809e-06
470 | -6.913889e-07
471 | 8.032212e-06
472 | 2.012089e-05
473 | 3.117186e-05
474 | 2.778673e-05
475 | 1.501221e-05
476 | 5.519238e-06
477 | 1.129016e-05
478 | 2.300237e-05
479 | 3.885893e-05
480 | 4.359013e-05
481 | 4.384607e-05
482 | 5.788565e-05
483 | 6.810733e-05
484 | 4.664037e-05
485 | 1.28341e-05
486 | 3.013275e-06
487 | -7.747848e-07
488 | 1.119039e-06
489 | 1.377357e-06
490 | 8.608417e-07
491 | -1.118922e-06
492 | -6.883802e-07
493 | 7.479896e-06
494 | 3.242826e-05
495 | 7.588362e-05
496 | 0.000104777
497 | 8.435548e-05
498 | 4.711071e-05
499 | 2.921287e-05
500 | 2.578252e-05
501 | 2.432072e-05
502 | 2.164216e-05
503 | 2.095822e-05
504 | 2.155263e-05
505 | 1.897338e-05
506 | 1.398878e-05
507 | 1.055462e-05
508 | 9.432977e-06
509 | 1.981211e-05
510 | 8.986581e-05
511 | 0.0002940478
512 | 0.000510075
513 | 0.0004687737
514 | 0.0002194388
515 | 5.945065e-05
516 | 3.425391e-05
517 | 3.34006e-05
518 | 3.270146e-05
519 | 2.370303e-05
520 | 8.980989e-06
521 | 1.368329e-06
522 | 2.736598e-06
523 | 2.822452e-06
524 | 1.282517e-06
525 | 2.136942e-06
526 | 7.352056e-06
527 | 1.743075e-05
528 | 3.228274e-05
529 | 7.050663e-05
530 | 0.0001340842
531 | 0.0001693752
532 | 0.0001331644
533 | 6.934889e-05
534 | 3.183973e-05
535 | 2.024113e-05
536 | 1.802348e-05
537 | 1.904755e-05
538 | 2.049473e-05
539 | 3.065298e-05
540 | 7.684042e-05
541 | 0.0001727219
542 | 0.0002355164
543 | 0.0001839446
544 | 8.016892e-05
545 | 2.364567e-05
546 | 1.425495e-05
547 | 1.272158e-05
548 | 9.22173e-06
549 | 1.033326e-05
550 | 2.151663e-05
551 | 6.538996e-05
552 | 0.0002473477
553 | 0.0005722984
554 | 0.0007329771
555 | 0.0005808836
556 | 0.0004147719
557 | 0.0003928739
558 | 0.0003406991
559 | 0.0001974605
560 | 7.433084e-05
561 | 2.500637e-05
562 | 1.049571e-05
563 | 5.20578e-06
564 | 4.694822e-06
565 | 4.77837e-06
566 | 6.057599e-06
567 | 1.126611e-05
568 | 4.897522e-05
569 | 0.000161668
570 | 0.0002788045
571 | 0.000248029
572 | 0.0001090309
573 | 2.378679e-05
574 | 8.275635e-06
575 | 8.102214e-06
576 | 9.97681e-06
577 | 1.347454e-05
578 | 2.259422e-05
579 | 4.612879e-05
580 | 9.43257e-05
581 | 0.0001471386
582 | 0.0001533519
583 | 0.000106735
584 | 5.51221e-05
585 | 2.769219e-05
586 | 1.448997e-05
587 | 7.415135e-06
588 | 5.795252e-06
589 | 4.430969e-06
590 | 1.447956e-06
591 | -1.362816e-06
592 | -2.725893e-06
593 | -2.811665e-06
594 | -2.726473e-06
595 | -3.662565e-06
596 | -3.917288e-06
597 | -3.066631e-06
598 | -3.321778e-06
599 | -3.066595e-06
600 | -1.448499e-06
601 | -3.493757e-06
602 | -4.853827e-06
603 | -3.831616e-06
604 | -4.68462e-06
605 | -5.026508e-06
606 | -3.322016e-06
607 | -4.515233e-06
608 | -6.134624e-06
609 | -4.344921e-06
610 | -2.215942e-06
611 | -1.704416e-06
612 | -5.111921e-07
613 | 4.600978e-06
614 | 2.34284e-05
615 | 5.255936e-05
616 | 6.286037e-05
617 | 4.336929e-05
618 | 1.960075e-05
619 | 6.986344e-06
620 | 2.55525e-06
621 | -1.277839e-06
622 | -3.576247e-06
623 | -2.129462e-06
624 | -2.471598e-06
625 | -5.453275e-06
626 | -5.193815e-06
627 | -2.810704e-06
628 | -3.404259e-06
629 | -2.639955e-06
630 | -2.299977e-06
631 | -3.237281e-06
632 | -4.343413e-06
633 | -1.447706e-06
634 | 3.404647e-07
635 | -6.811944e-07
636 | -2.640779e-06
637 | -2.383704e-06
638 | -2.042755e-06
639 | -5.957851e-07
640 | -5.956845e-07
641 | 3.574455e-06
642 | 1.855845e-05
643 | 2.987965e-05
644 | 2.29754e-05
645 | 1.199379e-05
646 | 2.636694e-06
647 | -7.655819e-07
648 | 1.276236e-06
649 | -2.041566e-06
650 | -3.402046e-06
651 | -8.506905e-07
652 | -1.700858e-06
653 | -4.761471e-06
654 | -1.122695e-05
655 | -4.506999e-06
656 | -2.040088e-06
657 | -3.739592e-06
658 | -2.718566e-06
659 | -4.078515e-06
660 | -6.714205e-06
661 | -1.699499e-06
662 | -1.869766e-06
663 | -3.228827e-06
664 | -2.463564e-06
665 | -1.868978e-06
666 | -3.398445e-06
667 | -3.311759e-06
668 | -1.612927e-06
669 | -1.018376e-06
670 | -2.801827e-06
671 | -5.092705e-06
672 | -4.075063e-06
673 | -3.904603e-06
674 | -2.630255e-06
675 | -3.225275e-06
676 | -5.089266e-07
677 | -2.459691e-06
678 | -5.253951e-06
679 | -4.493639e-06
680 | -4.070765e-06
681 | -1.127805e-05
682 | -6.357474e-06
683 | -2.373286e-06
684 | -1.355676e-06
685 | -2.627733e-06
686 | -5.594384e-06
687 | -3.30469e-06
688 | -3.135581e-06
689 | -5.334179e-06
690 | -5.758406e-06
691 | -3.808172e-06
692 | -2.794627e-06
693 | -5.332987e-06
694 | -3.048368e-06
695 | -1.269563e-06
696 | -1.269533e-06
697 | -3.045548e-06
698 | -1.945741e-06
699 | -1.268036e-06
700 | -2.706112e-06
701 | -1.606738e-06
702 | -2.029063e-06
703 | -2.538096e-06
704 | -3.127569e-06
705 | -5.235175e-06
706 | -2.28141e-06
707 | -5.912609e-07
708 | -3.46343e-06
709 | -2.703526e-06
710 | 1.604987e-06
711 | 1.688003e-06
712 | 3.378436e-06
713 | 2.280401e-06
714 | 1.038576e-05
715 | 1.705002e-05
716 | 2.50536e-05
717 | 4.158392e-05
718 | 7.194924e-05
719 | 0.000120354
720 | 0.0002091904
721 | 0.0003861408
722 | 0.0007382226
723 | 0.001481265
724 | 0.003137263
725 | 0.007068438
726 | 0.01666941
727 | 0.04058003
728 | 0.09979204
729 | 0.217349
730 | 0.411728
731 | 0.6356604
732 | 0.8092685
733 | 0.8920248
734 | 0.9058746
735 | 0.8918224
736 | 0.8742187
737 | 0.854731
738 | 0.8320359
739 | 0.8077524
740 | 0.7925524
741 | 0.7953737
742 | 0.822033
743 | 0.8632904
744 | 0.8945239
745 | 0.8846762
746 | 0.8355293
747 | 0.7698086
748 | 0.6809321
749 | 0.5217258
750 | 0.3102514
751 | 0.1395538
752 | 0.05117835
753 | 0.01885631
754 | 0.007709581
755 | 0.003430797
756 | 0.001675276
757 | 0.00087846
758 | 0.0004827577
759 | 0.000279082
760 | 0.0001719994
761 | 0.0001078337
762 | 7.188877e-05
763 | 4.359565e-05
764 | 2.589212e-05
765 | 1.795175e-05
766 | 1.844153e-05
767 | 1.35749e-05
768 | 7.463328e-06
769 | 6.703697e-06
770 | 9.218656e-07
771 | 2.76574e-06
772 | -4.858688e-06
773 | 3.600467e-06
774 | 2.514728e-07
775 | 9.217601e-07
776 | -1.674456e-07
777 | -3.854524e-06
778 | 3.937827e-06
779 | -2.093413e-06
780 | 8.376294e-07
781 | 1.842862e-06
782 | 4.185742e-07
783 | 6.696146e-07
784 | 5.02269e-07
785 | 1.84039e-06
786 | -1.843032e-06
787 | -3.01548e-06
788 | -3.432125e-06
789 | -2.930398e-06
790 | -4.688857e-06
791 | -4.272099e-06
792 | -1.675715e-06
793 | -3.768057e-06
794 | -1.3389e-06
795 | -1.757406e-06
796 | -7.533989e-07
797 | -2.765566e-06
798 | 5.866173e-07
799 | -1.507956e-06
800 | -3.09745e-06
801 | -5.361209e-06
802 | -2.177864e-06
803 | 3.350211e-07
804 | 1.592968e-06
805 | -5.030107e-07
806 | -5.617389e-06
807 | -8.802086e-06
808 | -3.437492e-06
809 | -3.690635e-06
810 | -3.943385e-06
811 | -3.606859e-06
812 | -7.390636e-06
813 | -7.141462e-06
814 | -1.42798e-06
815 | -3.448205e-06
816 | -4.711201e-06
817 | -5.978232e-06
818 | -2.193916e-06
819 | -1.35013e-06
820 | -3.206565e-06
821 | -5.158593e-06
822 | 2.368003e-06
823 | 2.539225e-07
824 | -2.712929e-06
825 | 3.225809e-06
826 | 7.395005e-06
827 | 1.531199e-06
828 | -4.257e-06
829 | 1.362826e-06
830 | 3.159045e-06
831 | 1.111725e-06
832 | 6.842873e-07
833 | -1.884312e-06
834 | -3.94583e-06
835 | -3.262654e-06
836 | -3.092383e-06
837 | -2.149328e-06
838 | -4.559003e-06
839 | -9.638915e-06
840 | -3.709964e-06
841 | 5.177122e-07
842 | 2.32815e-06
843 | 2.071696e-06
844 | -9.500085e-07
845 | 5.442703e-06
846 | 3.630401e-06
847 | 3.63098e-06
848 | 1.90202e-06
849 | 2.07579e-06
850 | 8.641898e-07
851 | 3.45629e-07
852 | -2.592821e-06
853 | 2.071798e-06
854 | 7.160342e-06
855 | 7.767541e-07
856 | 8.623865e-07
857 | 2.587991e-07
858 | -4.741853e-06
859 | -5.341371e-06
860 | -3.237176e-05
861 | -8.446447e-05
862 | -9.990811e-05
863 | -0.0001145114
864 | -0.0001291049
865 | -0.0001694457
866 | -0.0001842872
867 | -0.0001858042
868 | -0.0001591085
869 | -0.0001543664
870 | -0.0001701218
871 | -0.0001601645
872 | -0.000153774
873 | -0.0001494916
874 | -0.000149934
875 | -0.0001481948
876 | -0.0001520907
877 | -0.0001320984
878 | -0.0001404993
879 | -0.0001504685
880 | -0.000160078
881 | -0.0001570727
882 | -0.0001518494
883 | -0.0001565267
884 | -0.0001606065
885 | -0.0001587988
886 | -0.0001547232
887 | -0.0001635099
888 | -0.0001602317
889 | -0.0001345162
890 | -0.0001371382
891 | -0.0001312641
892 | -4.727698e-05
893 | -4.089364e-05
894 | -0.0001350607
895 | -0.0002022193
896 | -0.0002113906
897 | -0.0001283518
898 | -8.065213e-05
899 | -6.701815e-05
900 | -4.571395e-05
901 | -5.180012e-05
902 | -3.985404e-05
903 | -1.745347e-05
904 | -3.353234e-05
905 | -5.852677e-05
906 | -5.255826e-05
907 | -6.531669e-05
908 | -5.529881e-05
909 | -5.610156e-05
910 | -0.0001077662
911 | -0.0001198203
912 | -0.0001326585
913 | -0.0001575973
914 | -0.0001655601
915 | -0.0001496767
916 | -0.0001420916
917 | -0.0001326556
918 | -0.0001585899
919 | -0.000171305
920 | -0.0001500592
921 | -0.0001510552
922 | -0.0001709862
923 | -0.0001843513
924 | -0.0001903639
925 | -0.0001880011
926 | -0.0001880849
927 | -0.0001704564
928 | -0.0001459055
929 | -0.000149875
930 | -0.0001525087
931 | -0.0001708891
932 | -0.0001648639
933 | -0.0001618834
934 | -0.000173953
935 | -0.0001780873
936 | -0.0001631315
937 | -0.0001657786
938 | -0.0001829395
939 | -0.0001874526
940 | -0.0001395809
941 | -0.0001063617
942 | -0.0001453399
943 | -0.0001684734
944 | -0.0001657064
945 | -0.0001582648
946 | -0.0001512227
947 | -0.0001720985
948 | -0.0001527519
949 | -0.0001730846
950 | -0.0001811364
951 | -0.0001533235
952 | -0.0001771907
953 | -0.0001935042
954 | -0.0001656486
955 | -0.000174593
956 | -0.000170452
957 | -0.0001587195
958 | -9.511556e-05
959 | -5.483233e-05
960 | -0.0001093398
961 | -0.0002057599
962 | -0.0002458492
963 | -0.000205055
964 | -0.000166772
965 | -0.0001824075
966 | -0.00018261
967 | -0.0001845961
968 | -0.0001680965
969 | -0.0001631093
970 | -0.0001559388
971 | -0.0001562463
972 | -0.0001695015
973 | -0.0001401173
974 | -0.0001363728
975 | -0.0001782274
976 | -0.0001829585
977 | -0.0001869584
978 | -0.0001631806
979 | -0.000161426
980 | -0.0001569236
981 | -0.0001651795
982 | -0.0001637804
983 | -0.0001934371
984 | -0.0001774835
985 | -0.0001605281
986 | -0.0001690903
987 | -0.0001627844
988 | -0.0001490835
989 | -0.0001555984
990 | -0.0001568982
991 | -0.0001859007
992 | -0.0001653309
993 | -0.0001582557
994 | -0.0001780291
995 | -0.0001503
996 | -0.0001706282
997 | -0.0001630394
998 | -0.0001361753
999 | -0.0001391181
1000 | -0.0001537484
1001 | -0.0001680948
1002 | -0.0001599519
1003 | -0.0001069126
1004 | -8.705803e-05
1005 | -0.0001105324
1006 | -6.85124e-05
1007 | -2.141171e-05
1008 | 1.268204e-05
1009 | -5.84452e-05
1010 | -0.0001254484
1011 | -0.0001237194
1012 | -4.570595e-05
1013 | -2.777453e-05
1014 | -2.696602e-05
1015 | -1.804625e-05
1016 | 2.756165e-05
1017 | 1.384551e-05
1018 | 2.405396e-05
1019 | 3.21729e-05
1020 | 4.172644e-05
1021 | 6.403757e-05
1022 | 4.038368e-05
1023 | 1.781671e-05
1024 | 3.774816e-05
1025 | 4.533327e-05
1026 | 7.991775e-05
1027 | 7.258388e-05
1028 | 3.40689e-05
1029 | 1.91454e-05
1030 | 1.522585e-05
1031 | 8.185858e-06
1032 | 1.452193e-05
1033 | -1.410188e-05
1034 | -2.090007e-05
1035 | -4.192009e-05
1036 | -4.907047e-05
1037 | -6.471387e-05
1038 | -1.383807e-05
1039 | 1.638943e-05
1040 | 1.268188e-05
1041 | -3.139041e-06
1042 | -1.361276e-05
1043 | -7.968579e-05
1044 | -9.994864e-05
1045 | -7.17804e-05
1046 | -5.476787e-05
1047 | -6.422504e-05
1048 | -3.277487e-05
1049 | -5.051038e-05
1050 | -1.931238e-05
1051 | -8.953278e-06
1052 | 3.64249e-05
1053 | 2.208379e-05
1054 | 2.397223e-05
1055 | -1.184628e-05
1056 | 3.591744e-05
1057 | 5.829495e-05
1058 | 7.302251e-05
1059 | 9.800631e-05
1060 | 0.0001719292
1061 | 0.0002923233
1062 | 0.0004280684
1063 | 0.0005249733
1064 | 0.0005675292
1065 | 0.0006367326
1066 | 0.0009297046
1067 | 0.001386948
1068 | 0.002070921
1069 | 0.003208262
1070 | 0.005985448
1071 | 0.01150723
1072 | 0.01893876
1073 | 0.02665075
1074 | 0.03380018
1075 | 0.03787882
1076 | 0.03637113
1077 | 0.03060509
1078 | 0.02312582
1079 | 0.01505967
1080 | 0.008396601
1081 | 0.004520133
1082 | 0.002875466
1083 | 0.002073498
1084 | 0.001671815
1085 | 0.001385752
1086 | 0.001158556
1087 | 0.001035932
1088 | 0.0009259332
1089 | 0.0007946008
1090 | 0.0007504877
1091 | 0.0007127231
1092 | 0.0007185977
1093 | 0.0006660518
1094 | 0.0006035014
1095 | 0.0005417931
1096 | 0.0005425861
1097 | 0.0006014551
1098 | 0.0006302569
1099 | 0.0006947007
1100 | 0.0007376501