## Data
300 | -2.998921e-06
301 | -3.086848e-06
302 | -6.078966e-06
303 | -2.178189e-06
304 | -1.542492e-06
305 | -1.269233e-06
306 | 2.540478e-06
307 | -1.995305e-06
308 | -3.534557e-06
309 | -6.798852e-06
310 | -7.068261e-06
311 | -1.811849e-06
312 | -7.249802e-07
313 | -2.717228e-07
314 | 1.539252e-06
315 | -3.800332e-06
316 | -3.347634e-06
317 | -2.441806e-06
318 | 9.400941e-06
319 | 1.809423e-05
320 | 1.593065e-05
321 | 6.154422e-06
322 | 5.426119e-06
323 | 1.058109e-05
324 | 1.49091e-05
325 | 1.580919e-05
326 | 8.312927e-06
327 | 3.793445e-06
328 | 6.413459e-06
329 | 4.154671e-06
330 | 8.116802e-07
331 | 1.317358e-05
332 | 5.047321e-06
333 | 1.622798e-06
334 | 1.08233e-05
335 | 6.845693e-06
336 | -1.080899e-06
337 | 9.009948e-07
338 | 4.866392e-06
339 | 3.783723e-06
340 | -1.171318e-06
341 | 7.653322e-06
342 | 3.1481e-06
343 | 3.147584e-06
344 | 8.27422e-06
345 | 5.846034e-06
346 | 9.074266e-06
347 | 3.100243e-05
348 | 3.90397e-05
349 | 3.563171e-05
350 | 1.497292e-05
351 | 1.102755e-05
352 | 7.624134e-06
353 | 6.98809e-06
354 | -3.495817e-06
355 | -3.045037e-06
356 | 3.401954e-06
357 | -1.41424e-05
358 | -8.956483e-07
359 | 1.341533e-06
360 | 1.700466e-06
361 | -7.069266e-06
362 | -4.289296e-06
363 | 7.156258e-07
364 | 7.328812e-06
365 | 2.950106e-06
366 | 1.966007e-06
367 | 5.811177e-06
368 | -7.589642e-06
369 | -6.879574e-06
370 | -6.967555e-06
371 | -6.783644e-06
372 | 6.252644e-06
373 | 2.169693e-05
374 | 4.32401e-05
375 | 8.012716e-05
376 | 7.354171e-05
377 | 2.393821e-05
378 | 5.645696e-05
379 | 0.0001310475
380 | 0.0002190958
381 | 0.0002542744
382 | 0.0001811489
383 | 0.0001216715
384 | 0.0001223645
385 | 9.546e-05
386 | 5.499791e-05
387 | 4.30519e-05
388 | 6.124144e-05
389 | 5.363102e-05
390 | 3.639226e-05
391 | 2.173554e-05
392 | 1.704412e-05
393 | 9.130674e-06
394 | 2.208263e-05
395 | 4.520626e-05
396 | 5.513241e-05
397 | 4.169859e-05
398 | 3.402589e-05
399 | 4.061204e-05
400 | 4.887426e-05
401 | 4.735488e-05
402 | 3.882127e-05
403 | 3.353409e-05
404 | 3.881224e-05
405 | 4.311624e-05
406 | 3.9783e-05
407 | 4.097152e-05
408 | 4.674995e-05
409 | 7.000453e-05
410 | 9.645078e-05
411 | 0.0001096084
412 | 9.887303e-05
413 | 8.287414e-05
414 | 6.347922e-05
415 | 4.569065e-05
416 | 4.117522e-05
417 | 4.247535e-05
418 | 5.866152e-05
419 | 0.0001290116
420 | 0.0003255736
421 | 0.0005377317
422 | 0.0005620813
423 | 0.0005596983
424 | 0.0006966295
425 | 0.0007108066
426 | 0.0004380292
427 | 0.0001957983
428 | 0.0001551731
429 | 0.0002413167
430 | 0.000399749
431 | 0.0005116967
432 | 0.0004895598
433 | 0.0004495652
434 | 0.0004659967
435 | 0.0004718225
436 | 0.0004368881
437 | 0.0004006109
438 | 0.000339554
439 | 0.0002188722
440 | 0.0001062037
441 | 5.529126e-05
442 | 3.584458e-05
443 | 3.442343e-05
444 | 4.639893e-05
445 | 5.696548e-05
446 | 6.830528e-05
447 | 5.694805e-05
448 | 4.398874e-05
449 | 3.785165e-05
450 | 3.951321e-05
451 | 4.914649e-05
452 | 5.372085e-05
453 | 4.992873e-05
454 | 3.805629e-05
455 | 3.114954e-05
456 | 2.905405e-05
457 | 2.461266e-05
458 | 2.582456e-05
459 | 1.843293e-05
460 | 2.067783e-05
461 | 2.022949e-05
462 | 2.378766e-05
463 | 2.897052e-05
464 | 2.707053e-05
465 | 2.722595e-05
466 | 2.175598e-05
467 | 1.680113e-05
468 | 1.688897e-05
469 | 1.850907e-05
470 | 2.371706e-05
471 | 3.840355e-05
472 | 5.835776e-05
473 | 9.059432e-05
474 | 0.0001306113
475 | 0.0002033421
476 | 0.0002949272
477 | 0.0003557398
478 | 0.0003361751
479 | 0.0002507962
480 | 0.0001774925
481 | 0.0001511593
482 | 0.0001626551
483 | 0.0002298743
484 | 0.000396701
485 | 0.0006741614
486 | 0.0009294081
487 | 0.000967978
488 | 0.000830002
489 | 0.00070719
490 | 0.0006799297
491 | 0.0007223318
492 | 0.0007829011
493 | 0.0008120129
494 | 0.0007750509
495 | 0.0006482039
496 | 0.0004699856
497 | 0.000308592
498 | 0.0001988458
499 | 0.0001405532
500 | 0.0001107434
501 | 9.5827e-05
502 | 9.419272e-05
503 | 9.495411e-05
504 | 0.0001062271
505 | 0.0001313538
506 | 0.000169466
507 | 0.0002295183
508 | 0.0003098476
509 | 0.0004134924
510 | 0.0005574324
511 | 0.0007724071
512 | 0.001042131
513 | 0.001221974
514 | 0.001131044
515 | 0.0008026946
516 | 0.0004754443
517 | 0.0002772876
518 | 0.0001831936
519 | 0.0001438664
520 | 0.000126696
521 | 0.0001296051
522 | 0.0001504881
523 | 0.0001956923
524 | 0.0002849342
525 | 0.0004133698
526 | 0.0005507906
527 | 0.0006247156
528 | 0.0005985
529 | 0.0004996713
530 | 0.0003855399
531 | 0.000297445
532 | 0.0002338344
533 | 0.0001883148
534 | 0.0001639689
535 | 0.0001486576
536 | 0.0001411392
537 | 0.0001465461
538 | 0.0001564779
539 | 0.000176054
540 | 0.0002060977
541 | 0.0002346897
542 | 0.0002574098
543 | 0.0002600139
544 | 0.0002368719
545 | 0.0002013262
546 | 0.0001668729
547 | 0.0001434311
548 | 0.0001351589
549 | 0.000137164
550 | 0.0001594816
551 | 0.0002137988
552 | 0.0003203169
553 | 0.0004727264
554 | 0.0005841584
555 | 0.0005640356
556 | 0.0004327805
557 | 0.0002908363
558 | 0.0001993856
559 | 0.0001472472
560 | 0.0001160246
561 | 9.69681e-05
562 | 8.269266e-05
563 | 7.013675e-05
564 | 6.023845e-05
565 | 5.690228e-05
566 | 5.337691e-05
567 | 4.987329e-05
568 | 5.081245e-05
569 | 5.09663e-05
570 | 5.252116e-05
571 | 5.987506e-05
572 | 7.197959e-05
573 | 8.973965e-05
574 | 0.0001157652
575 | 0.0001484604
576 | 0.0001855441
577 | 0.000223929
578 | 0.0002499995
579 | 0.0002635858
580 | 0.000272053
581 | 0.0002825599
582 | 0.000301625
583 | 0.0003244544
584 | 0.0003378246
585 | 0.0003390187
586 | 0.0003229195
587 | 0.0002914447
588 | 0.0002613934
589 | 0.0002465453
590 | 0.0002495387
591 | 0.0002778122
592 | 0.00033683
593 | 0.0004251132
594 | 0.0005268521
595 | 0.0005888511
596 | 0.0005723457
597 | 0.0004934995
598 | 0.0003994441
599 | 0.0003318418
600 | 0.000297622
601 | 0.0002896434
602 | 0.0003077999
603 | 0.0003519656
604 | 0.000415632
605 | 0.0004920612
606 | 0.0005517266
607 | 0.000569057
608 | 0.0005373124
609 | 0.0004743542
610 | 0.0004026154
611 | 0.0003306809
612 | 0.0002611295
613 | 0.0002011925
614 | 0.0001467804
615 | 0.0001035463
616 | 7.39415e-05
617 | 5.203773e-05
618 | 3.94952e-05
619 | 3.222687e-05
620 | 2.592228e-05
621 | 2.481571e-05
622 | 2.18392e-05
623 | 2.422048e-05
624 | 2.574532e-05
625 | 3.461381e-05
626 | 6.206863e-05
627 | 0.00018075
628 | 0.0006958975
629 | 0.001338692
630 | 0.001228497
631 | 0.0005661214
632 | 0.0001545393
633 | 5.148929e-05
634 | 2.863554e-05
635 | 1.909392e-05
636 | 1.534362e-05
637 | 1.158656e-05
638 | 1.209834e-05
639 | 1.210509e-05
640 | 1.133353e-05
641 | 1.252406e-05
642 | 9.885658e-06
643 | 1.320231e-05
644 | 1.405501e-05
645 | 1.252445e-05
646 | 1.51584e-05
647 | 1.47323e-05
648 | 1.498658e-05
649 | 1.345448e-05
650 | 1.421762e-05
651 | 1.677583e-05
652 | 1.617467e-05
653 | 1.965934e-05
654 | 2.059512e-05
655 | 1.430264e-05
656 | 3.149447e-05
657 | 4.545558e-05
658 | 7.170512e-05
659 | 0.0001179795
660 | 0.0002261781
661 | 0.0004284801
662 | 0.0006354187
663 | 0.0006676813
664 | 0.0005051467
665 | 0.0003175541
666 | 0.0002044127
667 | 0.0001497073
668 | 0.0001194954
669 | 0.0001019845
670 | 9.058617e-05
671 | 8.997421e-05
672 | 8.296087e-05
673 | 8.299949e-05
674 | 8.394625e-05
675 | 8.360227e-05
676 | 8.727785e-05
677 | 9.312211e-05
678 | 0.0001023062
679 | 0.0001171898
680 | 0.000141579
681 | 0.0001794301
682 | 0.0002409205
683 | 0.0003406492
684 | 0.0004668007
685 | 0.0005744169
686 | 0.0005832755
687 | 0.0004810941
688 | 0.0003483655
689 | 0.0002289655
690 | 0.000157293
691 | 0.0001166259
692 | 7.98375e-05
693 | 6.295531e-05
694 | 4.806588e-05
695 | 3.997651e-05
696 | 2.904363e-05
697 | 1.067096e-05
698 | 1.786524e-05
699 | 1.777026e-05
700 | 1.592384e-05
701 | 1.422368e-05
702 | 1.294086e-05
703 | 8.464172e-06
704 | 7.955694e-06
705 | 7.100843e-06
706 | 1.328257e-05
707 | 8.4583e-06
708 | 6.086972e-06
709 | 9.557564e-06
710 | 7.608785e-06
711 | 1.182815e-05
712 | 4.904104e-06
713 | 9.878147e-06
714 | 8.528204e-06
715 | 7.437709e-06
716 | 1.681431e-05
717 | 1.130743e-05
718 | 1.300028e-05
719 | 1.680186e-05
720 | 1.688372e-05
721 | 1.832399e-05
722 | 1.941047e-05
723 | 1.239602e-05
724 | 1.60364e-05
725 | 3.963254e-06
726 | 1.080043e-05
727 | 7.502288e-06
728 | 8.348657e-06
729 | 5.308507e-06
730 | -5.055355e-06
731 | -7.75134e-06
732 | -7.838093e-06
733 | -5.139972e-06
734 | 4.045978e-06
735 | 3.621584e-06
736 | 5.89427e-06
737 | 7.32143e-06
738 | -5.88888e-07
739 | 9.258758e-07
740 | -8.419578e-08
741 | 4.209784e-07
742 | 5.468639e-06
743 | 1.346635e-06
744 | 5.129682e-06
745 | -2.438493e-06
746 | 1.018217e-05
747 | -2.521364e-06
748 | 1.009456e-06
749 | -5.882001e-06
750 | -1.764936e-06
751 | 2.101263e-06
752 | -5.041838e-06
753 | 5.20966e-06
754 | -6.135071e-06
755 | 9.24106e-06
756 | 6.720529e-06
757 | -2.352189e-06
758 | 4.199159e-06
759 | -5.544774e-06
760 | 8.308504e-06
761 | -1.593703e-06
762 | 3.944903e-06
763 | 5.2028e-06
764 | -1.938488e-05
765 | 2.266452e-06
766 | 5.031809e-06
767 | 6.878225e-06
768 | -3.52272e-06
769 | 1.267651e-05
770 | 8.393626e-06
771 | 8.894046e-06
772 | 1.081779e-05
773 | 1.215843e-05
774 | 2.088563e-05
775 | 2.840941e-05
776 | 3.918111e-05
777 | 6.054144e-05
778 | 8.578764e-05
779 | 0.0001058291
780 | 0.0001594394
781 | 0.0002259245
782 | 0.0003261051
783 | 0.0004897967
784 | 0.0007388089
785 | 0.001153455
786 | 0.001783898
787 | 0.002776991
788 | 0.004355331
789 | 0.006888587
790 | 0.01085427
791 | 0.01718469
792 | 0.02772678
793 | 0.04575877
794 | 0.07849432
795 | 0.1375418
796 | 0.2386045
797 | 0.3971322
798 | 0.5997345
799 | 0.787429
800 | 0.9054582
801 | 0.9508162
802 | 0.9574866
803 | 0.9409276
804 | 0.8824627
805 | 0.7555283
806 | 0.5732148
807 | 0.3899289
808 | 0.2474239
809 | 0.1551963
810 | 0.09905504
811 | 0.06526802
812 | 0.044318
813 | 0.03118935
814 | 0.0226546
815 | 0.01682468
816 | 0.01279394
817 | 0.009931202
818 | 0.00786157
819 | 0.006295861
820 | 0.005157624
821 | 0.004269346
822 | 0.00355752
823 | 0.003002895
824 | 0.002558545
825 | 0.002194161
826 | 0.001903493
827 | 0.00167115
828 | 0.001457831
829 | 0.001279294
830 | 0.001128298
831 | 0.001020324
832 | 0.0009238062
833 | 0.0008132577
834 | 0.000739224
835 | 0.0006499882
836 | 0.0005980112
837 | 0.0005515001
838 | 0.0005175685
839 | 0.0004618109
840 | 0.0004315157
841 | 0.000404778
842 | 0.0003707372
843 | 0.0003186864
844 | 0.000298991
845 | 0.0002707513
846 | 0.0002655111
847 | 0.0002580041
848 | 0.000182682
849 | 0.0001193687
850 | 0.0003334002
851 | 0.0004929737
852 | -6.910386e-05
853 | -0.0001734892
854 | -8.904829e-06
855 | -2.046687e-05
856 | -4.057621e-06
857 | -3.815597e-05
858 | -4.066381e-05
859 | 3.060782e-05
860 | 0.0001599821
861 | 0.0001787285
862 | 0.0001338455
863 | 0.0001078212
864 | 8.145123e-05
865 | 6.417039e-05
866 | 2.920769e-05
867 | 1.673943e-06
868 | 2.979916e-05
869 | 2.858156e-06
870 | -3.328265e-06
871 | -1.202114e-05
872 | -5.803969e-05
873 | -3.877672e-05
874 | -9.217439e-06
875 | -5.271583e-05
876 | -5.747049e-05
877 | -4.45144e-05
878 | -8.0576e-05
879 | -9.522129e-05
880 | -8.474384e-05
881 | -0.0001000083
882 | -0.0001377277
883 | -0.0001336598
884 | -0.0001233348
885 | -0.0001006313
886 | -0.0001109528
887 | -0.0001417065
888 | -0.0001437982
889 | -0.0001434774
890 | -0.0001552347
891 | -0.000154785
892 | -0.0001401526
893 | -0.0001613147
894 | -0.000163233
895 | -0.0001552606
896 | -0.0001676398
897 | -0.0001605894
898 | -0.0001619201
899 | -0.0001674364
900 | -0.0001445003
901 | -7.137418e-05
902 | -4.97114e-05
903 | -0.0001588573
904 | -0.0002477268
905 | -0.0002534613
906 | -0.0002402982
907 | -0.0001821068
908 | -0.0001458657
909 | -0.00015287
910 | -0.0001633609
911 | -0.0001548692
912 | -0.0001366256
913 | -0.0001385949
914 | -0.0001492635
915 | -0.0001451599
916 | -0.0001534748
917 | -0.000139401
918 | -0.0001373311
919 | -0.0001308558
920 | -0.0001007819
921 | -9.881366e-05
922 | -0.0001070108
923 | -0.0001221801
924 | -0.0001169149
925 | -8.714572e-05
926 | -8.384279e-05
927 | -9.91163e-05
928 | -9.346871e-05
929 | -9.346694e-05
930 | -9.440787e-05
931 | -9.291265e-05
932 | -8.916348e-05
933 | -9.389345e-05
934 | -0.0001029637
935 | -0.0001097275
936 | -8.207018e-05
937 | -7.264742e-05
938 | -7.640778e-05
939 | -7.542134e-05
940 | -8.454881e-05
941 | -8.135602e-05
942 | -5.235419e-05
943 | -4.13728e-05
944 | -3.097099e-05
945 | -2.341876e-05
946 | -1.689798e-05
947 | 4.771745e-07
948 | 1.279169e-05
949 | 2.185437e-05
950 | 2.590465e-05
951 | 6.082358e-05
952 | 7.296354e-05
953 | 7.795805e-05
954 | 0.0001017673
955 | 8.536691e-05
956 | 9.894127e-05
957 | 9.599695e-05
958 | 8.778663e-05
959 | 6.755792e-05
960 | 5.93773e-05
961 | 4.999973e-05
962 | 3.643462e-05
963 | 1.644406e-05
964 | 1.691475e-05
965 | 9.237955e-05
966 | 5.573558e-05
967 | -4.146407e-05
968 | -0.0001329433
969 | -0.0001816859
970 | -0.0001321125
971 | -9.131768e-05
972 | -8.294047e-05
973 | -9.528459e-05
974 | -9.668568e-05
975 | -0.0001103727
976 | -0.0001258735
977 | -0.0001259274
978 | -0.0001329293
979 | -0.0001223985
980 | -9.782814e-05
981 | -0.000104287
982 | -9.062481e-05
983 | -0.0001079575
984 | -0.0001066551
985 | -0.0001283252
986 | -0.0001134454
987 | -0.0001148606
988 | -9.690107e-05
989 | -8.558101e-05
990 | -7.217791e-05
991 | -5.366086e-05
992 | -1.975977e-05
993 | 5.239846e-06
994 | 2.842056e-05
995 | 2.515685e-05
996 | 6.62516e-05
997 | 8.7864e-05
998 | 0.000102939
999 | 0.0001034825
1000 | 0.000113136
1001 | 6.751341e-05
1002 | 5.645379e-05
1003 | 5.730158e-05
1004 | 8.425385e-05
1005 | 6.939327e-05
1006 | 1.949849e-05
1007 | -1.850377e-05
1008 | -9.597465e-06
1009 | -9.128718e-06
1010 | 1.302408e-05
1011 | -1.094635e-05
1012 | 7.367606e-06
1013 | 5.487806e-05
1014 | 9.511332e-06
1015 | -0.0001049364
1016 | -0.0001555981
1017 | -6.317985e-05
1018 | -2.139157e-05
1019 | -3.480854e-05
1020 | -4.563734e-05
1021 | -7.925653e-05
1022 | -5.924667e-05
1023 | -6.605047e-06
1024 | 3.191959e-05
1025 | 7.150366e-07
1026 | 1.204345e-05
1027 | 2.45009e-06
1028 | 6.211154e-05
1029 | 0.0001226693
1030 | 0.0001249696
1031 | 0.0001776689
1032 | 0.0002208743
1033 | 0.0002847064
1034 | 0.0003326701
1035 | 0.0003604456
1036 | 0.000367677
1037 | 0.0003442974
1038 | 0.0003337731
1039 | 0.0003589767
1040 | 0.0002916754
1041 | 0.0002741091
1042 | 0.0001734307
1043 | 0.0001533087
1044 | 0.0001467255
1045 | 0.0001301544
1046 | 0.0001012995
1047 | -2.977611e-05
1048 | -7.997191e-05
1049 | -3.5401e-05
1050 | -8.314791e-05
1051 | -5.073063e-05
1052 | -2.029853e-05
1053 | -2.933847e-05
1054 | -7.238043e-05
1055 | -9.847582e-05
1056 | -6.009256e-05
1057 | -9.357248e-05
1058 | -7.074773e-05
1059 | -0.0001028853
1060 | -7.037433e-05
1061 | -5.042304e-05
1062 | -6.689211e-05
1063 | -0.0001051998
1064 | -0.0001019313
1065 | -5.852097e-05
1066 | -4.980253e-05
1067 | -7.656432e-05
1068 | -0.0001175013
1069 | -0.0001377247
1070 | -6.727139e-05
1071 | -7.622271e-05
1072 | -6.917081e-05
1073 | -7.885167e-05
1074 | -5.955373e-06
1075 | -8.472987e-05
1076 | -4.85402e-05
1077 | -2.762491e-06
1078 | -9.674603e-06
1079 | -6.196013e-06
1080 | 5.786471e-05
1081 | 3.233257e-05
1082 | 2.954178e-05
1083 | 0.0001058371
1084 | 0.000120366
1085 | 0.0001574802
1086 | 0.0002332065
1087 | 0.0003083645
1088 | 0.0003629522
1089 | 0.0004763713
1090 | 0.0005647694
1091 | 0.0006667456
1092 | 0.0009244233
1093 | 0.001166117
1094 | 0.001351449
1095 | 0.001674115
1096 | 0.00210835
1097 | 0.00272203
1098 | 0.003376021
1099 | 0.004079035
1100 | 0.004822097