## Data
200 | -1.102618e-05
201 | -1.469303e-05
202 | -1.254176e-05
203 | -4.781653e-06
204 | -7.711525e-06
205 | -1.387209e-05
206 | -1.210918e-05
207 | -1.096765e-05
208 | -5.623521e-06
209 | -7.912146e-06
210 | -9.985199e-06
211 | -6.765616e-06
212 | -7.142296e-06
213 | -1.000288e-05
214 | -1.294147e-05
215 | -1.025017e-05
216 | -8.156486e-06
217 | -7.444554e-06
218 | -6.546475e-06
219 | -1.364381e-06
220 | -1.360488e-06
221 | -1.938856e-06
222 | -5.415094e-06
223 | -1.021684e-05
224 | -4.614995e-06
225 | -2.686537e-06
226 | -2.009848e-06
227 | -3.818882e-06
228 | -7.335946e-06
229 | -6.37192e-06
230 | -3.985744e-06
231 | -3.411354e-06
232 | -3.690728e-06
233 | -4.157447e-06
234 | -4.057355e-06
235 | -6.313866e-06
236 | -8.187911e-06
237 | -7.331916e-06
238 | -5.632786e-06
239 | -3.937759e-06
240 | -5.335537e-06
241 | -5.512149e-06
242 | -3.26555e-06
243 | -3.352547e-06
244 | -5.48011e-06
245 | -3.057247e-06
246 | -1.01579e-06
247 | 0
248 | 4.59031e-07
249 | -2.289541e-06
250 | -4.750943e-06
251 | -5.285755e-06
252 | -2.91063e-06
253 | -2.997072e-06
254 | -7.075041e-06
255 | -4.43822e-06
256 | -2.172203e-06
257 | -4.342543e-06
258 | -4.882193e-06
259 | -2.801506e-06
260 | -9.483153e-06
261 | -8.940179e-06
262 | -4.699377e-06
263 | -4.520914e-06
264 | -1.89876e-06
265 | 4.522899e-07
266 | -1.810388e-06
267 | -4.977711e-06
268 | -5.884939e-06
269 | -4.532108e-06
270 | -2.629858e-06
271 | -9.072552e-07
272 | -2.54171e-06
273 | -4.447971e-06
274 | -7.265915e-06
275 | -3.088711e-06
276 | -2.996634e-06
277 | -2.815525e-06
278 | -2.998191e-06
279 | -1.544169e-06
280 | -1.544346e-06
281 | -3.452736e-06
282 | -1.634839e-06
283 | -3.633526e-07
284 | -1.362521e-06
285 | -1.544e-06
286 | -4.452761e-06
287 | -4.178793e-06
288 | 5.44522e-07
289 | -1.451686e-06
290 | 0
291 | -2.359979e-06
292 | -6.169658e-06
293 | -2.177272e-06
294 | 9.972139e-07
295 | 1.178876e-06
296 | -2.266095e-06
297 | -7.249569e-06
298 | -1.359352e-06
299 | -6.342124e-07
300 | -3.896318e-06
301 | 9.057087e-08
302 | 2.081731e-06
303 | -1.08564e-06
304 | -2.263049e-06
305 | -1.538193e-06
306 | -9.945744e-07
307 | -6.962519e-06
308 | -3.253188e-06
309 | -6.598963e-06
310 | -5.693228e-06
311 | -4.517281e-07
312 | -1.805733e-07
313 | 9.935916e-07
314 | 1.173421e-06
315 | 4.509563e-07
316 | 1.62332e-06
317 | -1.352451e-06
318 | -4.057804e-06
319 | -1.073993e-05
320 | -1.199482e-05
321 | -2.613857e-06
322 | -3.424615e-06
323 | -9.279694e-06
324 | -8.831023e-06
325 | -5.134558e-06
326 | -1.170751e-06
327 | 1.080234e-06
328 | 2.4307e-06
329 | -7.649062e-06
330 | -6.564427e-06
331 | -7.738979e-06
332 | -4.676183e-06
333 | -2.426274e-06
334 | -1.34749e-06
335 | -1.401172e-05
336 | -7.190216e-06
337 | -6.018859e-06
338 | 1.257607e-06
339 | -4.761474e-06
340 | -9.692868e-06
341 | -4.752593e-06
342 | -4.034585e-06
343 | -5.285704e-06
344 | -5.645757e-06
345 | -4.211782e-06
346 | -7.253309e-06
347 | -1.520812e-06
348 | -2.237252e-06
349 | -4.472716e-06
350 | -8.049286e-06
351 | -9.835589e-07
352 | -2.681738e-06
353 | -6.074852e-06
354 | -4.284804e-06
355 | 2.675827e-07
356 | -2.588118e-06
357 | -2.230416e-06
358 | -1.249058e-06
359 | -3.657328e-06
360 | -7.130589e-06
361 | -3.56514e-06
362 | -5.081926e-06
363 | 6.241277e-07
364 | 7.129793e-07
365 | 6.149138e-06
366 | 8.46155e-06
367 | 2.127753e-05
368 | 1.870266e-05
369 | 3.91805e-06
370 | 3.383949e-06
371 | 3.028023e-06
372 | 7.652887e-06
373 | 2.063389e-05
374 | 3.794633e-05
375 | 7.856639e-05
376 | 9.213178e-05
377 | 6.750235e-05
378 | 2.288806e-05
379 | 2.97434e-05
380 | 3.228926e-05
381 | 2.029833e-05
382 | 1.755567e-05
383 | 1.284912e-05
384 | 7.88991e-06
385 | 8.415749e-06
386 | 9.295993e-06
387 | 2.125438e-06
388 | 0
389 | 0
390 | 3.538706e-06
391 | 2.477108e-06
392 | 8.751035e-06
393 | 1.291184e-05
394 | 1.255806e-05
395 | 1.059691e-05
396 | 2.120187e-05
397 | 2.790339e-05
398 | 2.557566e-05
399 | 4.272889e-05
400 | 7.527704e-05
401 | 7.799312e-05
402 | 5.909694e-05
403 | 4.101055e-05
404 | 2.801217e-05
405 | 1.788637e-05
406 | 1.716799e-05
407 | 1.762354e-05
408 | 2.422473e-05
409 | 2.536517e-05
410 | 3.772929e-05
411 | 0.0001052104
412 | 0.0002110619
413 | 0.0002427573
414 | 0.0002928071
415 | 0.0004065608
416 | 0.0003619929
417 | 0.0001704106
418 | 6.151868e-05
419 | 0.000105096
420 | 0.0001713908
421 | 0.000175131
422 | 0.0001079439
423 | 6.962254e-05
424 | 0.0001158748
425 | 0.0002227901
426 | 0.0002778096
427 | 0.0001970209
428 | 9.292067e-05
429 | 3.255211e-05
430 | 1.110677e-05
431 | 6.560049e-06
432 | 5.772312e-06
433 | 3.234509e-06
434 | 5.684424e-06
435 | 8.127065e-06
436 | 1.632626e-05
437 | 1.902589e-05
438 | 2.36614e-05
439 | 3.149861e-05
440 | 7.042324e-05
441 | 0.000105456
442 | 8.919142e-05
443 | 4.280494e-05
444 | 2.152673e-05
445 | 2.324776e-05
446 | 3.771492e-05
447 | 4.918941e-05
448 | 4.219491e-05
449 | 3.019603e-05
450 | 3.199772e-05
451 | 6.017296e-05
452 | 8.761769e-05
453 | 7.150066e-05
454 | 3.107659e-05
455 | 6.947516e-06
456 | 1.562055e-06
457 | -5.205421e-07
458 | 1.908013e-06
459 | 1.205008e-05
460 | 1.316406e-05
461 | 3.075166e-05
462 | 6.35305e-05
463 | 0.0001188745
464 | 0.000210406
465 | 0.0003911042
466 | 0.0006006697
467 | 0.0006085361
468 | 0.0003926398
469 | 0.0002020288
470 | 0.0001417044
471 | 0.0001738831
472 | 0.0003260329
473 | 0.0006453709
474 | 0.0009210448
475 | 0.0008490867
476 | 0.0005448151
477 | 0.0003369356
478 | 0.0002950924
479 | 0.0003190878
480 | 0.000367289
481 | 0.0004151737
482 | 0.0004363738
483 | 0.0004261814
484 | 0.0003823946
485 | 0.000311347
486 | 0.0002258091
487 | 0.0001510156
488 | 0.0001020366
489 | 7.611958e-05
490 | 6.476283e-05
491 | 6.528253e-05
492 | 7.809584e-05
493 | 0.0001167133
494 | 0.0002250087
495 | 0.0005163883
496 | 0.001007115
497 | 0.001283197
498 | 0.001002271
499 | 0.0005052529
500 | 0.0002092841
501 | 0.0001009786
502 | 5.661623e-05
503 | 3.643965e-05
504 | 2.322012e-05
505 | 1.817445e-05
506 | 1.731466e-05
507 | 1.731705e-05
508 | 1.816669e-05
509 | 2.551286e-05
510 | 3.517558e-05
511 | 5.762004e-05
512 | 0.0001095561
513 | 0.0001990648
514 | 0.0002938172
515 | 0.0003345605
516 | 0.0002960693
517 | 0.0002184105
518 | 0.0001499144
519 | 0.000102064
520 | 7.322062e-05
521 | 5.63656e-05
522 | 4.60939e-05
523 | 3.918281e-05
524 | 3.704073e-05
525 | 4.038952e-05
526 | 4.772614e-05
527 | 5.855013e-05
528 | 7.414413e-05
529 | 9.126799e-05
530 | 0.0001075323
531 | 0.0001172034
532 | 0.0001144442
533 | 0.0001037856
534 | 9.306569e-05
535 | 8.731867e-05
536 | 9.359176e-05
537 | 0.0001134578
538 | 0.0001602675
539 | 0.0002685934
540 | 0.0004740833
541 | 0.0007093605
542 | 0.0007843475
543 | 0.0006243815
544 | 0.0003860268
545 | 0.0002234578
546 | 0.0001446649
547 | 0.0001035616
548 | 7.849948e-05
549 | 6.207557e-05
550 | 5.352509e-05
551 | 4.702431e-05
552 | 4.294591e-05
553 | 4.243923e-05
554 | 4.50867e-05
555 | 4.799017e-05
556 | 5.507793e-05
557 | 6.699048e-05
558 | 7.803604e-05
559 | 9.650208e-05
560 | 0.0001200307
561 | 0.0001307695
562 | 0.000130947
563 | 0.0001222834
564 | 0.0001087069
565 | 9.64375e-05
566 | 8.87557e-05
567 | 8.4231e-05
568 | 8.49935e-05
569 | 8.71246e-05
570 | 8.637043e-05
571 | 8.559763e-05
572 | 8.854853e-05
573 | 9.260221e-05
574 | 9.94127e-05
575 | 0.0001169179
576 | 0.0001462542
577 | 0.0001981073
578 | 0.0002805271
579 | 0.0003755922
580 | 0.0004355817
581 | 0.0004215488
582 | 0.0003475296
583 | 0.0002681648
584 | 0.0002176252
585 | 0.0001920768
586 | 0.0001936402
587 | 0.0002176127
588 | 0.0002602312
589 | 0.0003139193
590 | 0.0003579544
591 | 0.000370437
592 | 0.0003418141
593 | 0.0002915271
594 | 0.000241475
595 | 0.0002052676
596 | 0.0001790889
597 | 0.0001508049
598 | 0.0001207616
599 | 9.173299e-05
600 | 6.7004e-05
601 | 4.60639e-05
602 | 3.222038e-05
603 | 2.551282e-05
604 | 1.955041e-05
605 | 1.343007e-05
606 | 1.054376e-05
607 | 1.105264e-05
608 | 1.147986e-05
609 | 1.429058e-05
610 | 1.633035e-05
611 | 1.862708e-05
612 | 3.053621e-05
613 | 7.248388e-05
614 | 0.0003869268
615 | 0.001162422
616 | 0.001609815
617 | 0.00106837
618 | 0.000336316
619 | 7.217584e-05
620 | 3.58778e-05
621 | 2.423828e-05
622 | 2.015536e-05
623 | 1.50523e-05
624 | 1.062451e-05
625 | 9.520487e-06
626 | 1.139724e-05
627 | 1.199417e-05
628 | 1.334819e-05
629 | 1.258089e-05
630 | 1.04511e-05
631 | 1.139072e-05
632 | 1.445006e-05
633 | 1.487358e-05
634 | 1.257696e-05
635 | 1.461669e-05
636 | 1.614034e-05
637 | 1.56312e-05
638 | 1.818221e-05
639 | 2.310665e-05
640 | 3.041227e-05
641 | 4.128397e-05
642 | 5.885334e-05
643 | 9.661207e-05
644 | 0.0001776025
645 | 0.0003334688
646 | 0.0005097797
647 | 0.0005662313
648 | 0.0004535542
649 | 0.0002835952
650 | 0.0001657604
651 | 0.000101724
652 | 6.339055e-05
653 | 4.245489e-05
654 | 3.123078e-05
655 | 2.351232e-05
656 | 1.773976e-05
657 | 1.509421e-05
658 | 1.263759e-05
659 | 1.119973e-05
660 | 1.280606e-05
661 | 1.534724e-05
662 | 1.526345e-05
663 | 1.847365e-05
664 | 2.543241e-05
665 | 3.712749e-05
666 | 5.985127e-05
667 | 9.756332e-05
668 | 0.0001408076
669 | 0.0001715468
670 | 0.0001754641
671 | 0.0001573399
672 | 0.0001386996
673 | 0.000126292
674 | 0.0001177156
675 | 0.0001071675
676 | 9.692711e-05
677 | 9.176527e-05
678 | 9.019019e-05
679 | 8.656647e-05
680 | 8.539588e-05
681 | 8.903215e-05
682 | 9.270776e-05
683 | 9.512902e-05
684 | 9.184997e-05
685 | 8.597329e-05
686 | 8.284912e-05
687 | 7.855828e-05
688 | 7.653499e-05
689 | 7.358909e-05
690 | 8.128378e-05
691 | 9.559711e-05
692 | 0.0001194726
693 | 0.0001667305
694 | 0.0002307652
695 | 0.0002927141
696 | 0.0003199103
697 | 0.0002868679
698 | 0.0002312501
699 | 0.0001834569
700 | 0.0001500481
701 | 0.0001317838
702 | 0.0001218734
703 | 0.0001240637
704 | 0.0001660344
705 | 0.0002376211
706 | 0.0002374227
707 | 0.0001390666
708 | 4.97418e-05
709 | 1.154501e-05
710 | 4.214449e-06
711 | 8.424012e-08
712 | -3.53981e-06
713 | -1.137534e-05
714 | -5.89886e-07
715 | 1.600625e-06
716 | 5.808045e-06
717 | 1.682206e-06
718 | -1.935995e-06
719 | -5.892641e-07
720 | -7.576866e-07
721 | -2.105041e-06
722 | -2.272294e-06
723 | -2.437568e-06
724 | -3.026198e-06
725 | 2.523739e-07
726 | 2.271003e-06
727 | -1.766594e-06
728 | 1.261367e-06
729 | -4.203115e-06
730 | -5.377728e-06
731 | -2.939196e-06
732 | -1.511845e-06
733 | -4.116634e-06
734 | 1.679832e-06
735 | 8.391785e-08
736 | -3.610853e-06
737 | -4.196449e-06
738 | 2.854827e-06
739 | 1.426556e-06
740 | 6.460561e-06
741 | 1.6778e-07
742 | -2.935075e-06
743 | -3.01874e-06
744 | -4.277428e-06
745 | -5.033611e-06
746 | 1.761403e-06
747 | 4.192752e-06
748 | -1.928172e-06
749 | 1.509083e-06
750 | -6.037043e-06
751 | -3.269281e-06
752 | -4.94352e-06
753 | 1.75885e-06
754 | -3.434967e-06
755 | -1.088492e-06
756 | -4.358203e-06
757 | -5.697073e-06
758 | 1.338427e-06
759 | 3.013897e-06
760 | 2.342819e-06
761 | -2.00687e-06
762 | -3.933679e-06
763 | -7.10929e-06
764 | -4.014328e-06
765 | -7.949558e-06
766 | -6.022106e-06
767 | -9.867174e-06
768 | -2.593053e-06
769 | -2.759849e-06
770 | -6.433186e-06
771 | -6.689087e-07
772 | -2.509269e-06
773 | -2.006434e-06
774 | -3.428437e-06
775 | -1.170159e-06
776 | -2.757804e-06
777 | -4.181008e-06
778 | -8.36424e-07
779 | -2.004449e-06
780 | 1.587291e-06
781 | -4.347114e-06
782 | -5.850714e-06
783 | -3.759423e-06
784 | 5.851779e-07
785 | 3.008584e-06
786 | -5.014345e-07
787 | -4.177477e-07
788 | -4.929166e-06
789 | -4.012236e-06
790 | 3.676122e-06
791 | 8.775066e-06
792 | 4.761424e-06
793 | 1.40355e-05
794 | 2.391269e-05
795 | 3.090461e-05
796 | 3.993678e-05
797 | 5.970554e-05
798 | 9.970693e-05
799 | 0.0001763863
800 | 0.0003235455
801 | 0.0005994426
802 | 0.001161068
803 | 0.002404216
804 | 0.005322604
805 | 0.01264455
806 | 0.03176016
807 | 0.0816103
808 | 0.1972326
809 | 0.3988498
810 | 0.6542047
811 | 0.8448229
812 | 0.9063028
813 | 0.8721443
814 | 0.8169586
815 | 0.7859548
816 | 0.7896237
817 | 0.8248461
818 | 0.8772646
819 | 0.9187702
820 | 0.9263774
821 | 0.8986087
822 | 0.8431088
823 | 0.7867409
824 | 0.7551876
825 | 0.7638899
826 | 0.8148527
827 | 0.8363644
828 | 0.6975356
829 | 0.4152661
830 | 0.1784777
831 | 0.06235465
832 | 0.02295972
833 | 0.009434029
834 | 0.004269785
835 | 0.002083645
836 | 0.001090182
837 | 0.0005998111
838 | 0.0003431806
839 | 0.0002072222
840 | 0.0001283965
841 | 8.487545e-05
842 | 5.625326e-05
843 | 3.529528e-05
844 | 2.256981e-05
845 | 2.54193e-05
846 | 1.026394e-05
847 | 2.587899e-06
848 | 4.912516e-06
849 | 5.77216e-06
850 | 1.033539e-05
851 | 1.110924e-05
852 | 5.339723e-06
853 | 6.795225e-06
854 | 6.36717e-06
855 | 1.4631e-06
856 | 6.712468e-06
857 | 7.739044e-07
858 | -4.042396e-06
859 | 2.496372e-06
860 | 8.860618e-06
861 | 1.667075e-05
862 | 1.633742e-05
863 | 3.328365e-06
864 | -6.09957e-05
865 | -6.144963e-05
866 | -4.925591e-05
867 | -9.565669e-05
868 | -0.0001513376
869 | -0.0001681311
870 | -0.000183776
871 | -0.0001646622
872 | -0.0001726868
873 | -0.0001735668
874 | -0.0001663398
875 | -0.0001757635
876 | -0.0001868117
877 | -0.0001910611
878 | -0.0001654275
879 | -0.0001627349
880 | -0.0001573962
881 | -0.0001743667
882 | -0.0001988054
883 | -0.0001638658
884 | -0.0001660724
885 | -0.0001814375
886 | -0.0001629507
887 | -0.0001656927
888 | -0.0001776127
889 | -0.0001880796
890 | -0.0001715818
891 | -0.000156564
892 | -0.0001616091
893 | -0.0001761756
894 | -0.0001736015
895 | -0.0001741145
896 | -0.0001843644
897 | -0.000164576
898 | -0.0001533651
899 | -0.0001553124
900 | -0.0001230045
901 | -6.04143e-05
902 | -5.504297e-05
903 | -0.0001404671
904 | -0.0002564583
905 | -0.000267576
906 | -0.0002309613
907 | -0.0001560585
908 | -0.0001554471
909 | -0.0001959994
910 | -0.0001808707
911 | -0.0001843959
912 | -0.0001785769
913 | -0.000156466
914 | -0.0001744282
915 | -0.0001628982
916 | -0.000139756
917 | -0.0001636239
918 | -0.0001679348
919 | -0.0001647011
920 | -0.0001725203
921 | -0.0001791232
922 | -0.000161104
923 | -0.0001684736
924 | -0.0001823933
925 | -0.000155028
926 | -0.0001404824
927 | -0.0001521552
928 | -0.0001786206
929 | -0.0001820273
930 | -0.0001586381
931 | -0.0001813645
932 | -0.0002005345
933 | -0.0001808417
934 | -0.0001589266
935 | -0.0001564582
936 | -0.0001763678
937 | -0.0001902028
938 | -0.000182145
939 | -0.000160755
940 | -0.0001372407
941 | -0.0001436699
942 | -0.0001720086
943 | -0.0001738264
944 | -0.0001832997
945 | -0.0001849802
946 | -0.0001579073
947 | -0.0001579071
948 | -0.0001693174
949 | -0.0001794281
950 | -0.0001837184
951 | -0.0001824211
952 | -0.0001756637
953 | -0.0001824773
954 | -0.0001782159
955 | -0.0001732231
956 | -0.0001907205
957 | -0.0001979356
958 | -0.0001973298
959 | -0.0001588896
960 | -0.0001706297
961 | -0.0001856288
962 | -0.0001577087
963 | -0.0001164909
964 | -7.479435e-05
965 | -9.801031e-06
966 | 1.239308e-05
967 | -3.672806e-05
968 | -6.727922e-05
969 | -7.023937e-05
970 | -2.193859e-05
971 | 2.743091e-05
972 | 1.32241e-06
973 | -3.796393e-05
974 | -5.095021e-05
975 | -0.0001048559
976 | -0.0001355409
977 | -0.0001172985
978 | -8.95905e-05
979 | -0.0001317305
980 | -0.0001482615
981 | -0.0001366336
982 | -0.0001063485
983 | -0.000110767
984 | -9.824383e-05
985 | -6.141737e-05
986 | -6.494706e-05
987 | -8.179621e-05
988 | -8.841109e-05
989 | -6.657744e-05
990 | -5.780091e-05
991 | -9.276335e-05
992 | -8.921328e-05
993 | -8.769205e-05
994 | -6.367647e-05
995 | -6.628745e-05
996 | -9.357728e-05
997 | -9.546398e-05
998 | -8.764961e-05
999 | -4.16052e-05
1000 | -3.769888e-05
1001 | -4.082339e-05
1002 | -1.953885e-05
1003 | -3.678027e-05
1004 | 1.420001e-05
1005 | 3.155057e-05
1006 | 5.469677e-05
1007 | 6.67647e-05
1008 | 7.052104e-05
1009 | 8.671058e-05
1010 | 7.946315e-05
1011 | 7.280074e-05
1012 | 8.44719e-05
1013 | 0.0001101679
1014 | 3.362092e-05
1015 | -0.0001000851
1016 | -9.161491e-05
1017 | -4.83423e-05
1018 | -2.431117e-05
1019 | -6.808973e-05
1020 | -7.784205e-05
1021 | -0.0001051044
1022 | -8.820387e-05
1023 | -5.963207e-05
1024 | -8.51514e-05
1025 | -0.0001158079
1026 | -9.428187e-05
1027 | -0.0001074629
1028 | -8.901511e-05
1029 | -0.0001291256
1030 | -0.000163999
1031 | -0.0001537105
1032 | -0.000138235
1033 | -0.0001434751
1034 | -0.0001309255
1035 | -0.0001268036
1036 | -0.0001250624
1037 | -0.0001480392
1038 | -0.0001612
1039 | -0.0001165219
1040 | -0.0001419601
1041 | -0.0001425893
1042 | -0.0001341981
1043 | -0.0001445653
1044 | -0.0001526428
1045 | -0.0001189206
1046 | -8.959474e-05
1047 | -0.0002097568
1048 | -0.0002688366
1049 | -0.0001867715
1050 | -0.000159829
1051 | -0.0001578076
1052 | -0.0001761789
1053 | -0.0001408648
1054 | -0.0001600469
1055 | -0.0001866381
1056 | -0.000157024
1057 | -0.0001769438
1058 | -0.0001493204
1059 | -0.0001801436
1060 | -0.00014007
1061 | -0.0001286038
1062 | -0.0001201193
1063 | -0.0001479396
1064 | -0.0001214342
1065 | -0.0001212515
1066 | -5.386331e-05
1067 | -0.0001023205
1068 | -0.0001387892
1069 | -0.0001543093
1070 | -8.759802e-05
1071 | -7.253166e-05
1072 | -5.25361e-05
1073 | -1.221411e-05
1074 | 1.074246e-05
1075 | 1.672206e-05
1076 | 8.73155e-05
1077 | 1.761725e-05
1078 | 8.800659e-05
1079 | 4.235822e-05
1080 | 5.990618e-05
1081 | 3.85867e-05
1082 | 6.348555e-05
1083 | 4.34048e-05
1084 | 5.330985e-05
1085 | 7.405465e-05
1086 | 0.0001092923
1087 | 0.0001759321
1088 | 0.0001275024
1089 | 0.0002262892
1090 | 0.0002171355
1091 | 0.0002533291
1092 | 0.0003592617
1093 | 0.0003963184
1094 | 0.0005317558
1095 | 0.0005903193
1096 | 0.0007711287
1097 | 0.001127764
1098 | 0.001470325
1099 | 0.001909206
1100 | 0.002494561