## Data
200 | -1.462678e-05
201 | -1.102745e-05
202 | -1.21301e-05
203 | -1.282201e-05
204 | -1.421461e-05
205 | -1.905036e-05
206 | -1.455609e-05
207 | -1.229511e-05
208 | -1.216608e-05
209 | -5.412586e-06
210 | -4.497103e-06
211 | -1.255861e-05
212 | -1.440632e-05
213 | -1.675333e-05
214 | -1.296418e-05
215 | -1.015737e-05
216 | -1.258638e-05
217 | -1.020261e-05
218 | -7.143484e-06
219 | -1.063927e-05
220 | -1.070515e-05
221 | -6.790859e-06
222 | -8.611003e-06
223 | -1.062143e-05
224 | -8.862762e-06
225 | -6.438008e-06
226 | -1.016012e-05
227 | -1.013223e-05
228 | -9.920756e-06
229 | -1.370862e-05
230 | -9.979201e-06
231 | -6.454984e-06
232 | -6.350128e-06
233 | -8.326916e-06
234 | -1.105177e-05
235 | -1.009167e-05
236 | -5.936369e-06
237 | -3.671152e-06
238 | -6.110763e-06
239 | -8.824167e-06
240 | -1.077827e-05
241 | -8.515545e-06
242 | -5.605996e-06
243 | -6.711461e-06
244 | -4.743331e-06
245 | -4.824424e-06
246 | -8.324162e-06
247 | -7.375063e-06
248 | -6.066653e-06
249 | -4.401341e-06
250 | -6.035614e-06
251 | -5.199861e-06
252 | -5.374081e-06
253 | -6.823133e-06
254 | -3.633746e-06
255 | -2.177471e-06
256 | -3.716546e-06
257 | -6.34293e-06
258 | -6.790959e-06
259 | -7.054019e-06
260 | -4.97615e-06
261 | -6.335316e-06
262 | -7.689488e-06
263 | -5.248362e-06
264 | -6.248138e-06
265 | -6.067854e-06
266 | -4.71156e-06
267 | -5.258059e-06
268 | -4.172075e-06
269 | -4.085305e-06
270 | -6.357567e-06
271 | -7.536166e-06
272 | -5.814387e-06
273 | -4.273356e-06
274 | -6.366769e-06
275 | -5.365903e-06
276 | -3.09221e-06
277 | -4.273348e-06
278 | -2.636789e-06
279 | -2.364016e-06
280 | -3.546257e-06
281 | -7.005568e-06
282 | -7.37e-06
283 | -5.36483e-06
284 | -3.456674e-06
285 | -5.003478e-06
286 | -4.822066e-06
287 | -3.547262e-06
288 | -1.999715e-06
289 | -1.363009e-06
290 | -2.09008e-06
291 | -1.725806e-06
292 | -3.907071e-06
293 | -5.449869e-06
294 | -2.995752e-06
295 | -2.72305e-06
296 | -2.17794e-06
297 | -2.268372e-06
298 | -2.268461e-06
299 | -3.899477e-06
300 | -8.523777e-06
301 | -3.719397e-06
302 | -2.448162e-06
303 | -1.059517e-05
304 | -8.425218e-06
305 | -8.969366e-06
306 | -5.976724e-06
307 | -4.982073e-06
308 | -5.25224e-06
309 | -2.714511e-07
310 | -4.344743e-06
311 | -7.148584e-06
312 | -3.525619e-06
313 | -1.265984e-06
314 | -2.441965e-06
315 | -7.501525e-06
316 | -4.244005e-06
317 | -9.745985e-06
318 | -1.12054e-05
319 | -1.102846e-05
320 | -7.04526e-06
321 | -7.13604e-06
322 | -4.786124e-06
323 | -8.752525e-06
324 | -7.129769e-06
325 | -6.230261e-06
326 | -9.115117e-06
327 | -6.488769e-06
328 | -6.939434e-06
329 | -5.410691e-06
330 | -1.388185e-05
331 | -1.134379e-05
332 | -5.494494e-06
333 | -8.197248e-06
334 | -9.993852e-06
335 | -6.482915e-06
336 | -8.637683e-06
337 | -9.800623e-06
338 | -3.057831e-06
339 | -7.376974e-06
340 | -4.224988e-06
341 | -1.976611e-06
342 | -8.080852e-07
343 | 4.491911e-07
344 | 8.442502e-06
345 | 1.839418e-05
346 | 3.480936e-05
347 | 6.977779e-05
348 | 0.0001299434
349 | 0.0002209682
350 | 0.0003049696
351 | 0.0003649905
352 | 0.0003390771
353 | 0.0002510913
354 | 0.0001606093
355 | 8.246293e-05
356 | 3.182578e-05
357 | 2.154259e-05
358 | 1.644329e-05
359 | 1.39377e-05
360 | 7.592279e-06
361 | 2.141622e-06
362 | -5.00123e-06
363 | 1.786389e-06
364 | 3.568271e-07
365 | -6.514497e-06
366 | -6.159228e-06
367 | -1.426585e-06
368 | 4.995983e-06
369 | -2.586622e-06
370 | -4.102139e-06
371 | -5.974181e-06
372 | -8.027466e-07
373 | 3.297732e-06
374 | -2.22978e-06
375 | 4.461728e-06
376 | 5.442297e-06
377 | 4.19009e-06
378 | -3.38884e-06
379 | -3.199238e-06
380 | -3.19686e-06
381 | -4.5242e-06
382 | -4.884299e-06
383 | 2.307398e-06
384 | 6.636913e-05
385 | 0.0001781378
386 | 0.0004060016
387 | 0.0006577707
388 | 0.0007293716
389 | 0.001114844
390 | 0.001660776
391 | 0.00148387
392 | 0.001008199
393 | 0.0008175247
394 | 0.0005602841
395 | 0.0002011478
396 | 7.052029e-05
397 | 0.0001358489
398 | 0.0002052981
399 | 0.0001581339
400 | 8.527067e-05
401 | 9.703419e-05
402 | 0.000185939
403 | 0.0002680417
404 | 0.0002669865
405 | 0.0001733278
406 | 6.326023e-05
407 | 8.556287e-06
408 | -7.054387e-07
409 | -9.691156e-07
410 | 1.162792e-05
411 | 3.956987e-05
412 | 5.787754e-05
413 | 3.962165e-05
414 | 1.707821e-05
415 | 4.593444e-05
416 | 0.0001128665
417 | 0.0001625997
418 | 0.0001620716
419 | 0.0001240814
420 | 7.023659e-05
421 | 2.645905e-05
422 | 6.847607e-06
423 | 6.057165e-06
424 | 2.254632e-05
425 | 7.16208e-05
426 | 0.0001241498
427 | 0.0001229897
428 | 9.138832e-05
429 | 7.268444e-05
430 | 5.792154e-05
431 | 4.343385e-05
432 | 3.55792e-05
433 | 4.832522e-05
434 | 9.346436e-05
435 | 0.0001300964
436 | 0.0001100843
437 | 6.195663e-05
438 | 4.039203e-05
439 | 4.325997e-05
440 | 5.79346e-05
441 | 7.765042e-05
442 | 0.0001166284
443 | 0.0001917112
444 | 0.0002632329
445 | 0.0002607705
446 | 0.0002001909
447 | 0.0001848682
448 | 0.0002098914
449 | 0.0001999182
450 | 0.0001421188
451 | 8.331431e-05
452 | 5.101803e-05
453 | 2.975507e-05
454 | 9.824804e-06
455 | 1.130324e-06
456 | -2.868966e-06
457 | -2.694163e-06
458 | -4.342256e-06
459 | -1.215489e-06
460 | 2.602283e-07
461 | 7.720379e-06
462 | 3.008591e-05
463 | 4.601619e-05
464 | 4.479845e-05
465 | 3.612081e-05
466 | 3.063164e-05
467 | 2.206219e-05
468 | 1.971837e-05
469 | 1.167682e-05
470 | 5.358263e-06
471 | 3.368347e-06
472 | 8.031087e-06
473 | 1.657894e-05
474 | 9.078148e-05
475 | 0.0004657236
476 | 0.001206988
477 | 0.001523741
478 | 0.0009528325
479 | 0.0003462839
480 | 0.0001653151
481 | 0.0001150852
482 | 9.34612e-05
483 | 7.818135e-05
484 | 5.636428e-05
485 | 2.954427e-05
486 | 1.179482e-05
487 | 3.960011e-06
488 | 3.098877e-06
489 | -1.033017e-06
490 | -2.06602e-06
491 | -9.467801e-07
492 | 9.465227e-07
493 | -8.597581e-08
494 | 2.408465e-06
495 | 4.301792e-07
496 | -3.352177e-06
497 | 4.557432e-06
498 | 9.714436e-06
499 | 1.778548e-05
500 | 4.236928e-05
501 | 0.000119627
502 | 0.0002564424
503 | 0.0003626459
504 | 0.0003506811
505 | 0.0002962766
506 | 0.0003334994
507 | 0.0005412032
508 | 0.0008429651
509 | 0.001000726
510 | 0.0008984008
511 | 0.0007304043
512 | 0.0006733573
513 | 0.000656506
514 | 0.0005383188
515 | 0.0003208965
516 | 0.0001407836
517 | 5.344096e-05
518 | 2.200072e-05
519 | 9.498324e-06
520 | 4.875394e-06
521 | 2.907699e-06
522 | 1.111743e-06
523 | -1.453991e-06
524 | -5.13007e-07
525 | -5.12866e-07
526 | -4.274451e-07
527 | 1.965231e-06
528 | 3.757779e-06
529 | 5.384143e-06
530 | 6.751213e-06
531 | 7.516399e-06
532 | 9.566654e-06
533 | 9.223743e-06
534 | 7.597147e-06
535 | 6.576231e-06
536 | 5.125159e-06
537 | 6.149882e-06
538 | 9.734998e-06
539 | 1.067304e-05
540 | 1.408741e-05
541 | 2.117402e-05
542 | 3.048562e-05
543 | 4.671202e-05
544 | 6.941143e-05
545 | 9.586312e-05
546 | 0.0001354647
547 | 0.0001868963
548 | 0.000254793
549 | 0.0003596999
550 | 0.000522376
551 | 0.0007646186
552 | 0.001033959
553 | 0.001165597
554 | 0.001039807
555 | 0.0007553877
556 | 0.0004979311
557 | 0.0003408094
558 | 0.0002593445
559 | 0.0002240959
560 | 0.000211813
561 | 0.0002132795
562 | 0.000228175
563 | 0.0002472319
564 | 0.0002653855
565 | 0.0002763775
566 | 0.0002810384
567 | 0.0002866883
568 | 0.0002979468
569 | 0.00032308
570 | 0.0003754942
571 | 0.0004658542
572 | 0.0006171883
573 | 0.0008435359
574 | 0.00110757
575 | 0.001312559
576 | 0.001359404
577 | 0.00124921
578 | 0.001086057
579 | 0.0009661466
580 | 0.0009276497
581 | 0.0009774574
582 | 0.001119239
583 | 0.001314324
584 | 0.001442631
585 | 0.001376941
586 | 0.00110925
587 | 0.0007763731
588 | 0.0005062323
589 | 0.000331641
590 | 0.0002267329
591 | 0.0001634527
592 | 0.000121217
593 | 9.252933e-05
594 | 7.412599e-05
595 | 6.073044e-05
596 | 5.322402e-05
597 | 4.693649e-05
598 | 4.292759e-05
599 | 4.310269e-05
600 | 4.575551e-05
601 | 4.865695e-05
602 | 5.492488e-05
603 | 6.930967e-05
604 | 9.761045e-05
605 | 0.0001500285
606 | 0.0002579247
607 | 0.0004542495
608 | 0.0006723378
609 | 0.0007463041
610 | 0.0006081057
611 | 0.0003917599
612 | 0.0002325072
613 | 0.0001459532
614 | 9.856967e-05
615 | 7.087422e-05
616 | 5.562036e-05
617 | 4.481778e-05
618 | 3.519612e-05
619 | 2.905297e-05
620 | 2.665977e-05
621 | 2.419376e-05
622 | 2.264956e-05
623 | 2.044283e-05
624 | 1.806824e-05
625 | 1.584858e-05
626 | 1.430428e-05
627 | 1.175385e-05
628 | 1.242555e-05
629 | 1.12411e-05
630 | 7.66659e-06
631 | 6.985711e-06
632 | 8.175837e-06
633 | 7.579166e-06
634 | 6.89441e-06
635 | 8.685228e-06
636 | 6.303796e-06
637 | 3.320159e-06
638 | 5.106888e-06
639 | 9.447451e-06
640 | 7.233312e-06
641 | 5.957426e-06
642 | 4.937569e-06
643 | 3.405089e-06
644 | 2.637917e-06
645 | 2.721995e-06
646 | 5.443499e-06
647 | 3.402586e-06
648 | 9.359063e-07
649 | 2.466893e-06
650 | 2.806688e-06
651 | 1.871519e-06
652 | 4.932489e-06
653 | 5.866812e-06
654 | 7.65474e-06
655 | 8.758884e-06
656 | 1.249554e-05
657 | 1.971785e-05
658 | 2.489187e-05
659 | 2.404625e-05
660 | 3.085135e-05
661 | 3.466978e-05
662 | 3.340082e-05
663 | 3.237324e-05
664 | 2.650455e-05
665 | 2.04738e-05
666 | 1.758696e-05
667 | 1.749288e-05
668 | 1.383722e-05
669 | 1.383294e-05
670 | 1.485817e-05
671 | 9.845896e-06
672 | 6.876669e-06
673 | 7.045262e-06
674 | 9.248317e-06
675 | 7.553933e-06
676 | 7.888362e-06
677 | 7.887975e-06
678 | 7.796186e-06
679 | 7.121994e-06
680 | 1.068576e-05
681 | 1.407636e-05
682 | 1.517317e-05
683 | 1.771488e-05
684 | 2.236866e-05
685 | 3.043085e-05
686 | 4.229694e-05
687 | 4.812984e-05
688 | 5.220319e-05
689 | 5.097104e-05
690 | 4.699875e-05
691 | 4.366703e-05
692 | 3.700763e-05
693 | 3.047421e-05
694 | 2.489501e-05
695 | 2.200576e-05
696 | 1.853518e-05
697 | 1.691971e-05
698 | 1.565052e-05
699 | 1.538551e-05
700 | 1.302316e-05
701 | 1.234652e-05
702 | 1.437253e-05
703 | 1.556699e-05
704 | 1.360915e-05
705 | 1.342569e-05
706 | 1.335047e-05
707 | 1.275434e-05
708 | 1.697925e-05
709 | 1.689704e-05
710 | 1.892195e-05
711 | 1.797724e-05
712 | 2.584504e-05
713 | 2.972967e-05
714 | 3.428144e-05
715 | 4.498842e-05
716 | 5.46624e-05
717 | 7.034682e-05
718 | 9.168678e-05
719 | 0.0001324147
720 | 0.000186753
721 | 0.0002853681
722 | 0.0004389705
723 | 0.0006554084
724 | 0.0008761818
725 | 0.0009825928
726 | 0.00088608
727 | 0.0006854854
728 | 0.0005012509
729 | 0.000369237
730 | 0.0002789844
731 | 0.0002219175
732 | 0.0001802393
733 | 0.0001529808
734 | 0.0001350203
735 | 0.0001233387
736 | 0.0001146255
737 | 0.0001040827
738 | 9.778502e-05
739 | 9.058357e-05
740 | 8.561779e-05
741 | 9.144271e-05
742 | 9.764832e-05
743 | 0.0001023972
744 | 0.0001001641
745 | 0.0001048139
746 | 0.0001172182
747 | 0.0001319075
748 | 0.000155203
749 | 0.0001692041
750 | 0.000197783
751 | 0.0002349151
752 | 0.0002870126
753 | 0.0003483046
754 | 0.0004352643
755 | 0.000555901
756 | 0.0007391394
757 | 0.0009806085
758 | 0.001342968
759 | 0.001897539
760 | 0.002730449
761 | 0.004053609
762 | 0.006256673
763 | 0.01002859
764 | 0.01672028
765 | 0.02970771
766 | 0.05438473
767 | 0.1059219
768 | 0.2074336
769 | 0.3805319
770 | 0.6059105
771 | 0.8099044
772 | 0.9184473
773 | 0.9392449
774 | 0.9288143
775 | 0.9240785
776 | 0.9301315
777 | 0.947735
778 | 0.9637683
779 | 0.9740891
780 | 0.9797905
781 | 0.980579
782 | 0.9783301
783 | 0.9754561
784 | 0.9759941
785 | 0.9770105
786 | 0.9809372
787 | 0.9830582
788 | 0.9836118
789 | 0.9835808
790 | 0.9829428
791 | 0.9804054
792 | 0.9778166
793 | 0.9747352
794 | 0.9713423
795 | 0.9700256
796 | 0.9708281
797 | 0.9731377
798 | 0.9750581
799 | 0.9767572
800 | 0.9773871
801 | 0.9795158
802 | 0.9808906
803 | 0.9817868
804 | 0.9831063
805 | 0.9833519
806 | 0.9847049
807 | 0.9850895
808 | 0.9861456
809 | 0.9864464
810 | 0.9857102
811 | 0.9854311
812 | 0.9845108
813 | 0.9825001
814 | 0.9795728
815 | 0.9785736
816 | 0.9766517
817 | 0.9757087
818 | 0.9765416
819 | 0.9758517
820 | 0.9763829
821 | 0.9787815
822 | 0.9798512
823 | 0.9829352
824 | 0.9848655
825 | 0.9862522
826 | 0.9862489
827 | 0.9845224
828 | 0.9834548
829 | 0.9808158
830 | 0.981328
831 | 0.9804774
832 | 0.9793161
833 | 0.9793586
834 | 0.9804434
835 | 0.9819859
836 | 0.9828261
837 | 0.9844052
838 | 0.9859247
839 | 0.9862589
840 | 0.9867952
841 | 0.9841271
842 | 0.9800177
843 | 0.9766756
844 | 0.9732103
845 | 0.9691209
846 | 0.9675965
847 | 0.965679
848 | 0.9635391
849 | 0.9634553
850 | 0.9650307
851 | 0.9695357
852 | 0.9749842
853 | 0.9773427
854 | 0.9817784
855 | 0.9840796
856 | 0.9850194
857 | 0.9858978
858 | 0.9833041
859 | 0.9818464
860 | 0.9671583
861 | 0.9456899
862 | 0.9488908
863 | 0.9533647
864 | 0.9451575
865 | 0.9489403
866 | 0.952594
867 | 0.9417773
868 | 0.9373607
869 | 0.9406239
870 | 0.9473496
871 | 0.9506931
872 | 0.9486905
873 | 0.9442103
874 | 0.9471617
875 | 0.9449766
876 | 0.9389454
877 | 0.9338259
878 | 0.9277377
879 | 0.9284626
880 | 0.9281167
881 | 0.9154997
882 | 0.8939849
883 | 0.8750572
884 | 0.8490979
885 | 0.8201967
886 | 0.7834009
887 | 0.7511994
888 | 0.7319211
889 | 0.716316
890 | 0.6806323
891 | 0.6056045
892 | 0.5107564
893 | 0.415516
894 | 0.3320192
895 | 0.2652319
896 | 0.2165197
897 | 0.1813765
898 | 0.1486993
899 | 0.1222989
900 | 0.1039964
901 | 0.08021511
902 | 0.05391116
903 | 0.03504336
904 | 0.02182327
905 | 0.01330179
906 | 0.008212189
907 | 0.005305652
908 | 0.003568846
909 | 0.00250949
910 | 0.001788184
911 | 0.00128014
912 | 0.0009318166
913 | 0.0006819295
914 | 0.0004873134
915 | 0.0003608514
916 | 0.000266805
917 | 0.0002008247
918 | 0.0001378398
919 | 7.595304e-05
920 | 6.544882e-05
921 | 6.510867e-05
922 | 1.919791e-05
923 | -1.766146e-05
924 | -2.499016e-05
925 | -3.079801e-05
926 | -4.975502e-05
927 | -7.078339e-05
928 | -6.451709e-05
929 | -6.97166e-05
930 | -8.43598e-05
931 | -4.662753e-05
932 | -2.579183e-05
933 | -7.529462e-05
934 | -0.0001124703
935 | -7.048639e-05
936 | -2.616039e-05
937 | -4.499146e-05
938 | -6.019402e-05
939 | -3.376817e-05
940 | -2.944712e-05
941 | -3.522015e-05
942 | 7.017482e-06
943 | 2.320527e-05
944 | 6.262978e-05
945 | 9.170919e-05
946 | 0.0001206647
947 | 0.0001214629
948 | 0.0001220456
949 | 0.000166917
950 | 0.0001695712
951 | 0.000158171
952 | 0.0001938194
953 | 0.0001613315
954 | 0.0001272056
955 | 0.0001273058
956 | 0.0001271101
957 | 0.0001122243
958 | 0.0001237542
959 | 7.313642e-05
960 | -4.046124e-05
961 | -0.0001551113
962 | -0.0001766921
963 | -0.0001070257
964 | -8.471956e-05
965 | -9.053401e-05
966 | -0.0001062672
967 | -0.0001040308
968 | -9.163185e-05
969 | -0.0001091578
970 | -0.0001087654
971 | -9.114368e-05
972 | -7.534272e-05
973 | -8.292819e-05
974 | -0.0001096007
975 | -0.0001106374
976 | -0.0001002941
977 | -7.71027e-05
978 | -5.392327e-05
979 | -5.84097e-05
980 | -2.736586e-05
981 | -3.212695e-05
982 | -4.471016e-06
983 | 2.794701e-05
984 | 6.271503e-05
985 | 9.699063e-05
986 | 0.0001331918
987 | 0.0001203869
988 | 0.0001297404
989 | 0.0001216738
990 | 9.483031e-05
991 | 4.05773e-05
992 | 2.47209e-05
993 | 1.526205e-05
994 | -5.697562e-05
995 | -7.428347e-05
996 | -6.646014e-05
997 | -8.804443e-05
998 | -0.0001128287
999 | -0.0001292316
1000 | -0.0001448013
1001 | -0.0001259529
1002 | -0.0001237807
1003 | -0.0001215808
1004 | -0.0001262302
1005 | -0.0001178332
1006 | -0.0001202495
1007 | -0.0001229599
1008 | -5.199638e-05
1009 | -0.0001015017
1010 | -0.0001906246
1011 | -0.000262894
1012 | -0.0001959933
1013 | -0.0001543203
1014 | -0.0001343598
1015 | -0.0001542915
1016 | -0.0001228529
1017 | -0.0001638777
1018 | -0.0001160525
1019 | -0.0001522538
1020 | -0.000133807
1021 | -0.0001408515
1022 | -0.0001186418
1023 | -0.0001440184
1024 | -0.0001553089
1025 | -0.0001546342
1026 | -0.0001334313
1027 | -0.0001505094
1028 | -0.0001123649
1029 | -0.0001214365
1030 | -9.822626e-05
1031 | -0.0001451416
1032 | -0.0001367417
1033 | -0.0001366558
1034 | -9.620293e-05
1035 | -0.0001188512
1036 | -9.30246e-05
1037 | -0.0001336128
1038 | -0.0001348625
1039 | -0.0001187651
1040 | -4.321235e-05
1041 | -5.838616e-05
1042 | -3.076641e-05
1043 | -9.274255e-05
1044 | -0.0001816962
1045 | -0.0001725669
1046 | -7.742779e-05
1047 | -9.961434e-05
1048 | -9.327635e-05
1049 | -7.815404e-05
1050 | -0.0001103004
1051 | -0.0001150691
1052 | -0.0001242502
1053 | -8.040365e-05
1054 | -7.424409e-05
1055 | -0.0001251653
1056 | -7.627586e-05
1057 | -8.814198e-05
1058 | -0.0001149156
1059 | -0.0001241723
1060 | -8.739802e-05
1061 | -0.0001114546
1062 | -6.317948e-05
1063 | -5.482119e-05
1064 | -2.904585e-05
1065 | -5.454582e-05
1066 | -0.0001100987
1067 | -0.0001356898
1068 | -2.992639e-05
1069 | -8.073248e-05
1070 | -6.542402e-05
1071 | -7.943317e-05
1072 | -1.275796e-05
1073 | -6.842359e-05
1074 | -1.544491e-06
1075 | 3.429258e-05
1076 | 2.764759e-05
1077 | 2.041147e-05
1078 | 4.105105e-05
1079 | 4.325383e-05
1080 | 7.998031e-05
1081 | 4.104855e-05
1082 | 8.022546e-05
1083 | 0.0001329415
1084 | 0.0001419473
1085 | 0.0001156669
1086 | 0.0001200604
1087 | 0.0001667652
1088 | 0.0002045531
1089 | 0.0001735093
1090 | 0.0001873715
1091 | 0.0001603412
1092 | 0.0001499872
1093 | 0.0001551312
1094 | 0.0001383929
1095 | 5.794743e-05
1096 | 7.236026e-05
1097 | 6.704339e-05
1098 | 9.415304e-05
1099 | 0.0001110643
1100 | 8.33226e-05