## Data
200 | 6.931846e-05
201 | 5.745689e-05
202 | 6.040748e-05
203 | 5.228692e-05
204 | 4.4771e-05
205 | 4.513236e-05
206 | 4.037126e-05
207 | 2.294857e-05
208 | 1.616274e-05
209 | 2.273365e-05
210 | 1.587436e-05
211 | 1.462846e-05
212 | 1.856193e-05
213 | 1.257906e-05
214 | 1.294414e-05
215 | 1.339621e-05
216 | 8.052943e-06
217 | 6.858175e-06
218 | 8.112014e-06
219 | 2.143931e-06
220 | 5.832193e-07
221 | 3.975323e-06
222 | 2.030202e-06
223 | -2.410618e-06
224 | -5.676164e-06
225 | 1.630955e-06
226 | 7.17525e-06
227 | 3.437998e-06
228 | 1.334799e-06
229 | 1.997946e-06
230 | 1.709295e-06
231 | 1.04279e-06
232 | 9.466951e-08
233 | 3.025059e-06
234 | 1.605177e-06
235 | -2.640787e-06
236 | -3.487353e-06
237 | -7.626293e-06
238 | -4.982284e-06
239 | 6.573477e-07
240 | 2.624791e-06
241 | 2.058926e-06
242 | -4.205501e-06
243 | -4.75449e-06
244 | -3.720098e-07
245 | -2.039867e-06
246 | -3.880046e-06
247 | -5.344296e-06
248 | -5.51461e-06
249 | 4.581972e-07
250 | 1.279923e-06
251 | -1.824506e-07
252 | 1.457354e-06
253 | 5.822685e-06
254 | 4.358582e-06
255 | -4.082888e-06
256 | -1.542279e-06
257 | 2.809032e-06
258 | -6.33871e-07
259 | -3.440023e-06
260 | -4.706445e-06
261 | -4.887433e-06
262 | -1.17662e-06
263 | 3.623009e-07
264 | -2.899334e-06
265 | -2.175146e-06
266 | 9.070458e-08
267 | -6.351653e-07
268 | -9.077444e-07
269 | 1.816486e-06
270 | -7.268973e-07
271 | -3.727466e-06
272 | -2.820073e-06
273 | -1.364666e-06
274 | 1.091516e-06
275 | -3.365052e-06
276 | -6.09822e-06
277 | -5.827553e-06
278 | -3.914247e-06
279 | -3.915208e-06
280 | -2.912649e-06
281 | -2.730595e-07
282 | 3.458828e-06
283 | 5.45915e-07
284 | 9.101333e-08
285 | -8.194413e-07
286 | -5.91312e-06
287 | -7.368416e-06
288 | -6.639795e-06
289 | -7.637098e-06
290 | -5.548189e-06
291 | 2.727283e-06
292 | 4.725251e-06
293 | 1.272402e-06
294 | 2.090262e-06
295 | -5.087712e-06
296 | -6.538573e-06
297 | 1.089902e-06
298 | -2.178746e-06
299 | 1.452053e-06
300 | 7.260273e-07
301 | -6.892986e-06
302 | -3.626873e-06
303 | -2.720806e-06
304 | 2.085668e-06
305 | 4.803588e-06
306 | 2.628246e-06
307 | -8.966912e-06
308 | -6.521593e-06
309 | -3.624906e-06
310 | -1.177125e-06
311 | 6.154638e-06
312 | -2.442926e-06
313 | -5.699782e-06
314 | -3.347883e-06
315 | 9.04725e-07
316 | -4.431059e-06
317 | -9.48926e-06
318 | 1.085147e-06
319 | 7.50347e-06
320 | 1.265985e-05
321 | 6.507393e-06
322 | 1.092794e-05
323 | 7.134277e-06
324 | 5.235384e-06
325 | 2.978045e-06
326 | 3.339635e-06
327 | -2.797065e-06
328 | 2.886213e-06
329 | 6.315996e-07
330 | 2.886101e-06
331 | 6.130686e-06
332 | 1.144553e-05
333 | 8.826783e-06
334 | 3.424253e-06
335 | 8.016818e-06
336 | 4.413187e-06
337 | 1.170172e-06
338 | -2.430285e-06
339 | 9.005117e-06
340 | 1.079483e-06
341 | -1.438581e-06
342 | -1.79848e-07
343 | -3.954485e-06
344 | 6.11343e-06
345 | 8.169515e-06
346 | 7.902619e-06
347 | -8.976391e-08
348 | -1.346001e-06
349 | -3.048678e-06
350 | -1.075927e-06
351 | 3.319276e-06
352 | 3.583623e-07
353 | -6.8984e-06
354 | -3.851566e-06
355 | 4.833133e-06
356 | 5.013419e-06
357 | 7.962984e-06
358 | 9.842571e-07
359 | -1.091757e-05
360 | -6.436976e-06
361 | -3.305607e-06
362 | -6.25889e-06
363 | -8.937096e-07
364 | -1.875804e-06
365 | -6.877388e-06
366 | -3.569567e-06
367 | -6.698221e-06
368 | -1.249362e-06
369 | 8.034149e-07
370 | 2.05289e-06
371 | 4.993748e-06
372 | -9.820637e-07
373 | -1.114704e-05
374 | -2.168043e-05
375 | -4.196883e-05
376 | -4.25063e-05
377 | -4.912153e-05
378 | -1.034273e-05
379 | 1.778132e-07
380 | 9.782218e-07
381 | -3.111307e-06
382 | -3.376441e-06
383 | -1.865073e-06
384 | 8.884671e-08
385 | 1.330666e-06
386 | 1.951003e-06
387 | -3.905835e-06
388 | -1.419916e-06
389 | -1.775324e-06
390 | 6.208878e-07
391 | 1.505923e-06
392 | 2.660133e-07
393 | 3.634071e-06
394 | 9.744745e-07
395 | 4.165387e-06
396 | 4.428903e-06
397 | 8.32326e-06
398 | 3.540879e-06
399 | 4.244594e-06
400 | 4.600456e-06
401 | -1.68107e-06
402 | -2.652351e-06
403 | -1.768471e-07
404 | -2.385349e-06
405 | -2.383765e-06
406 | 1.500837e-06
407 | -2.91304e-06
408 | 0
409 | 4.85514e-06
410 | -2.028376e-06
411 | -8.823991e-08
412 | 3.526915e-06
413 | 8.812267e-07
414 | -2.644324e-07
415 | 3.170916e-06
416 | -1.672975e-06
417 | -1.497095e-06
418 | 1.231716e-06
419 | -4.135517e-06
420 | -1.936292e-06
421 | 2.549266e-06
422 | -3.165353e-06
423 | -5.009719e-06
424 | -5.275515e-07
425 | -1.141909e-06
426 | -3.072104e-06
427 | -1.579693e-06
428 | -1.755089e-06
429 | -1.667103e-06
430 | -3.071175e-06
431 | -1.052565e-06
432 | -2.015313e-06
433 | 1.752478e-07
434 | 1.838975e-06
435 | -1.751356e-07
436 | -2.451598e-06
437 | 6.125441e-07
438 | 1.224872e-06
439 | -1.049019e-06
440 | -1.311666e-06
441 | 9.620579e-07
442 | 5.246335e-07
443 | -1.223314e-06
444 | 1.222968e-06
445 | -6.116304e-07
446 | -1.046891e-06
447 | 3.663345e-06
448 | 7.1577e-06
449 | 5.057179e-06
450 | 4.529797e-06
451 | 3.573237e-06
452 | -1.566689e-06
453 | 2.263769e-06
454 | 7.137211e-06
455 | 7.567579e-06
456 | 8.35311e-06
457 | 7.820566e-06
458 | 4.867851e-06
459 | 1.04249e-06
460 | 8.596381e-06
461 | 1.961697e-05
462 | 2.515664e-05
463 | 1.654592e-05
464 | 1.118144e-05
465 | 3.117386e-06
466 | -4.327055e-07
467 | 3.376094e-06
468 | 4.930975e-06
469 | 9.510582e-06
470 | 1.702883e-05
471 | 2.573227e-05
472 | 2.546976e-05
473 | 2.548007e-05
474 | 3.554743e-05
475 | 9.139036e-05
476 | 0.0002442076
477 | 0.0003435763
478 | 0.0002357989
479 | 7.540268e-05
480 | 1.688433e-05
481 | 5.856951e-06
482 | 5.256416e-06
483 | 5.339773e-06
484 | 5.166274e-06
485 | 5.855748e-06
486 | 1.050514e-05
487 | 6.628133e-06
488 | 4.562779e-06
489 | 2.152338e-06
490 | 4.304651e-07
491 | -1.376953e-06
492 | 7.742768e-07
493 | -2.495093e-06
494 | -3.26968e-06
495 | -3.441767e-07
496 | -6.880104e-07
497 | -1.719263e-07
498 | 3.952751e-06
499 | 2.019743e-05
500 | 7.162e-05
501 | 0.000130638
502 | 0.0001292973
503 | 7.730749e-05
504 | 3.294438e-05
505 | 1.261128e-05
506 | 3.605431e-06
507 | -1.715925e-06
508 | -2.573404e-06
509 | -1.715342e-06
510 | -4.369991e-06
511 | -3.857002e-06
512 | -3.171867e-06
513 | -1.799863e-06
514 | -1.456176e-06
515 | -1.884346e-06
516 | -1.969456e-06
517 | -1.626735e-06
518 | 1.28424e-06
519 | 8.642511e-06
520 | 1.727765e-05
521 | 2.156845e-05
522 | 1.907206e-05
523 | 1.333728e-05
524 | 5.814374e-06
525 | 1.966348e-06
526 | 2.308693e-06
527 | -8.547935e-08
528 | -1.110741e-06
529 | -3.24668e-06
530 | -6.83624e-06
531 | -6.835077e-07
532 | 2.562902e-07
533 | -1.794556e-06
534 | -1.708313e-06
535 | -1.622664e-06
536 | -1.024983e-06
537 | -1.70837e-07
538 | -1.281115e-06
539 | -1.281143e-06
540 | -1.707669e-07
541 | 1.62202e-06
542 | 4.525533e-06
543 | 6.14775e-06
544 | 5.380439e-06
545 | 2.305308e-06
546 | -5.123129e-07
547 | -1.195838e-06
548 | -5.976606e-07
549 | -1.109913e-06
550 | -1.964211e-06
551 | -1.366105e-06
552 | -1.451584e-06
553 | -7.683651e-07
554 | -7.680469e-07
555 | -7.683972e-07
556 | -2.134147e-06
557 | -2.559926e-06
558 | -2.731614e-06
559 | -1.451168e-06
560 | -1.024247e-06
561 | -1.536403e-06
562 | 2.647483e-06
563 | 7.088555e-06
564 | 1.229023e-05
565 | 1.553124e-05
566 | 1.220722e-05
567 | 4.182633e-06
568 | 8.538003e-08
569 | 2.561208e-07
570 | -1.706704e-06
571 | -3.413631e-06
572 | -7.678501e-07
573 | -5.971534e-07
574 | -1.792092e-06
575 | -6.826776e-07
576 | -1.535763e-06
577 | -4.691433e-06
578 | -7.249067e-06
579 | -4.093634e-06
580 | -2.558147e-06
581 | -2.131278e-06
582 | -5.966047e-07
583 | -2.045533e-06
584 | -1.022802e-06
585 | 2.557112e-06
586 | 3.239408e-06
587 | 6.563295e-06
588 | 9.800432e-06
589 | 5.454484e-06
590 | 7.66839e-07
591 | 5.111662e-07
592 | -1.107906e-06
593 | -2.471732e-06
594 | -1.874942e-06
595 | -2.385597e-06
596 | -2.555773e-06
597 | -1.022154e-06
598 | -5.112438e-07
599 | 0
600 | 3.407609e-07
601 | 3.408307e-07
602 | 1.533185e-06
603 | 1.447753e-06
604 | -8.520256e-07
605 | 5.111692e-07
606 | 3.492888e-06
607 | 9.372478e-06
608 | 4.5561e-05
609 | 9.122548e-05
610 | 8.079583e-05
611 | 3.169128e-05
612 | 5.453457e-06
613 | 1.107423e-06
614 | -8.518848e-08
615 | -1.363588e-06
616 | -1.362922e-06
617 | -1.278128e-06
618 | -2.641764e-06
619 | -7.667001e-07
620 | 3.407977e-07
621 | 3.40819e-07
622 | -1.278642e-06
623 | -2.471136e-06
624 | -1.10783e-06
625 | -5.965792e-07
626 | -2.641282e-06
627 | -1.448617e-06
628 | -1.107461e-06
629 | -2.214803e-06
630 | -5.962476e-07
631 | -8.517179e-08
632 | -1.107201e-06
633 | -3.40619e-07
634 | 1.702902e-07
635 | 7.660635e-07
636 | 2.128815e-06
637 | 5.877185e-06
638 | 6.4716e-06
639 | 6.981176e-06
640 | 4.768335e-06
641 | 7.238171e-06
642 | 1.472674e-05
643 | 2.435862e-05
644 | 3.176151e-05
645 | 2.937183e-05
646 | 1.924249e-05
647 | 5.618013e-06
648 | 1.700849e-06
649 | 2.891737e-06
650 | 1.446101e-06
651 | -2.29599e-06
652 | -4.25284e-07
653 | -1.701188e-07
654 | -3.57174e-06
655 | -1.785304e-06
656 | 5.949266e-07
657 | -2.805536e-06
658 | -2.380764e-06
659 | 6.797262e-07
660 | 1.444622e-06
661 | -2.54844e-07
662 | 7.648512e-07
663 | 4.675446e-06
664 | 9.340541e-06
665 | 9.515737e-06
666 | 8.322938e-06
667 | 8.320925e-06
668 | 1.104385e-06
669 | 8.492466e-08
670 | 5.944955e-07
671 | -1.698815e-06
672 | -2.54613e-07
673 | -1.442316e-06
674 | 0
675 | -2.885383e-06
676 | -2.121111e-06
677 | -2.714296e-06
678 | -9.32915e-07
679 | 1.017969e-06
680 | 2.374261e-06
681 | 3.561631e-06
682 | 5.085132e-07
683 | 2.627678e-06
684 | 5.84969e-06
685 | 3.051569e-06
686 | 3.302798e-06
687 | 4.66053e-06
688 | 3.135132e-06
689 | 1.946735e-06
690 | 3.049912e-06
691 | -1.693227e-07
692 | -1.863078e-06
693 | -8.467084e-08
694 | -2.538884e-07
695 | 4.146811e-06
696 | 4.059477e-06
697 | -1.353585e-06
698 | 1.523537e-06
699 | 1.522718e-06
700 | 0
701 | 1.944777e-06
702 | 1.099218e-06
703 | 2.282668e-06
704 | 2.45164e-06
705 | 1.064915e-05
706 | 1.749587e-05
707 | 2.027368e-05
708 | 2.719335e-05
709 | 1.917253e-05
710 | 1.140117e-05
711 | 1.604507e-06
712 | 1.097763e-06
713 | 8.440492e-07
714 | 3.714263e-06
715 | -1.181154e-06
716 | 1.349913e-06
717 | -8.438508e-07
718 | 1.180393e-06
719 | 6.829457e-06
720 | 8.433835e-08
721 | -5.055869e-07
722 | 1.685305e-07
723 | 3.624647e-06
724 | 4.37974e-06
725 | -5.893909e-07
726 | 1.178892e-06
727 | 4.211564e-07
728 | -3.369219e-06
729 | 5.472206e-06
730 | -1.684382e-06
731 | 1.178811e-05
732 | 1.413628e-05
733 | 2.070884e-05
734 | 2.212674e-05
735 | 3.485599e-05
736 | 3.173556e-05
737 | 3.63297e-05
738 | 2.782081e-05
739 | 2.75975e-05
740 | 1.621705e-05
741 | 2.186025e-05
742 | 1.378951e-05
743 | 1.485954e-05
744 | 1.563563e-05
745 | 3.526367e-06
746 | 1.226369e-05
747 | 1.016663e-05
748 | 1.318216e-05
749 | 1.107899e-05
750 | 2.846845e-05
751 | 2.677885e-05
752 | 3.384271e-05
753 | 4.132021e-05
754 | 5.14604e-05
755 | 6.832167e-05
756 | 9.885737e-05
757 | 0.0001407876
758 | 0.0002035358
759 | 0.0002707267
760 | 0.0003759216
761 | 0.0004788444
762 | 0.0005417332
763 | 0.0005409836
764 | 0.0004747397
765 | 0.0003845396
766 | 0.0002923124
767 | 0.0002376139
768 | 0.0001935364
769 | 0.0001635024
770 | 0.000151842
771 | 0.0001373383
772 | 0.0001398659
773 | 0.0001556967
774 | 0.0001756839
775 | 0.0002068735
776 | 0.0002632965
777 | 0.0003224185
778 | 0.0003758607
779 | 0.000384317
780 | 0.0003639616
781 | 0.0003055768
782 | 0.0002296819
783 | 0.0001839024
784 | 0.0001512208
785 | 0.0001168086
786 | 0.0001096196
787 | 0.0001050886
788 | 0.0001177055
789 | 0.0001037856
790 | 9.945976e-05
791 | 9.460983e-05
792 | 9.569539e-05
793 | 8.597718e-05
794 | 8.297014e-05
795 | 6.080832e-05
796 | 5.486882e-05
797 | 4.742174e-05
798 | 3.776595e-05
799 | 2.739166e-05
800 | 2.10908e-05
801 | 1.699999e-05
802 | 1.926201e-05
803 | 1.567786e-05
804 | 1.667362e-05
805 | 1.843692e-06
806 | 8.131346e-06
807 | 1.685771e-05
808 | 8.298974e-06
809 | 1.761303e-05
810 | 1.367034e-05
811 | 1.385504e-05
812 | 1.192666e-05
813 | 1.192207e-05
814 | 1.126612e-05
815 | 7.397735e-06
816 | 2.280384e-05
817 | 1.372116e-05
818 | 1.103326e-05
819 | 6.242003e-06
820 | 6.329166e-06
821 | 5.739641e-06
822 | -9.292895e-07
823 | 2.198265e-06
824 | -1.74468e-05
825 | -1.227969e-05
826 | -9.761076e-06
827 | -1.18889e-05
828 | -2.379434e-05
829 | -3.003661e-05
830 | -3.175883e-05
831 | -4.14513e-05
832 | -4.536739e-05
833 | -3.171498e-05
834 | -4.79036e-05
835 | -6.599698e-05
836 | -5.223669e-05
837 | -5.272043e-05
838 | -5.921816e-05
839 | -6.112077e-05
840 | -6.037358e-05
841 | -6.980557e-05
842 | -9.019608e-05
843 | -8.374326e-05
844 | -6.927503e-05
845 | -9.070509e-05
846 | -0.0001028203
847 | -0.0001112448
848 | -0.0001009493
849 | -0.000119389
850 | -0.0001060316
851 | -0.0001273265
852 | -0.0001563121
853 | -0.0001718155
854 | -0.0001798286
855 | -0.0001492933
856 | -0.0001530997
857 | -0.0001657012
858 | -0.0002255463
859 | -0.0001436195
860 | -9.145866e-06
861 | -8.809085e-06
862 | 4.740871e-06
863 | -3.004052e-05
864 | -2.918107e-05
865 | -5.151557e-05
866 | -6.293791e-05
867 | -0.0001037778
868 | -0.0001264936
869 | -0.000137381
870 | -0.00010775
871 | -9.983859e-05
872 | -0.0001173853
873 | -0.0001085508
874 | -8.508289e-05
875 | -8.952752e-05
876 | -9.110726e-05
877 | -5.384827e-05
878 | -6.278619e-05
879 | -4.7068e-05
880 | -3.06638e-05
881 | -3.687845e-05
882 | -4.534558e-06
883 | 6.680041e-06
884 | 6.691981e-05
885 | 9.701771e-05
886 | 0.0001388104
887 | 0.0001714954
888 | 0.0002303978
889 | 0.0003206868
890 | 0.0004140435
891 | 0.0005330679
892 | 0.0006683568
893 | 0.0008767268
894 | 0.001116047
895 | 0.001438612
896 | 0.001879282
897 | 0.002418816
898 | 0.003133385
899 | 0.004066463
900 | 0.005256122
901 | 0.006798691
902 | 0.008810762
903 | 0.01138898
904 | 0.0147457
905 | 0.01915696
906 | 0.02472561
907 | 0.03197397
908 | 0.04079911
909 | 0.04960253
910 | 0.05835103
911 | 0.06938323
912 | 0.08325628
913 | 0.09977491
914 | 0.117764
915 | 0.1382233
916 | 0.1614327
917 | 0.1887368
918 | 0.2191751
919 | 0.255054
920 | 0.2990141
921 | 0.3515345
922 | 0.4143275
923 | 0.4854045
924 | 0.571198
925 | 0.6573043
926 | 0.7162483
927 | 0.7424695
928 | 0.729633
929 | 0.6792327
930 | 0.6181273
931 | 0.5580212
932 | 0.5047198
933 | 0.4573766
934 | 0.4138289
935 | 0.3675843
936 | 0.320484
937 | 0.2737791
938 | 0.2305302
939 | 0.1892923
940 | 0.1488992
941 | 0.1214631
942 | 0.1005183
943 | 0.07812432
944 | 0.05763044
945 | 0.0415413
946 | 0.02946863
947 | 0.02085743
948 | 0.01507025
949 | 0.01103716
950 | 0.008281216
951 | 0.006150387
952 | 0.004620865
953 | 0.003560499
954 | 0.002807032
955 | 0.002231862
956 | 0.001761136
957 | 0.001430958
958 | 0.001183015
959 | 0.0009554024
960 | 0.0007692421
961 | 0.000663503
962 | 0.0005372365
963 | 0.0004721921
964 | 0.0003876599
965 | 0.0003492467
966 | 0.0003046484
967 | 0.0001595904
968 | 9.659457e-05
969 | 3.955073e-05
970 | 3.352093e-05
971 | 5.394319e-05
972 | 5.393804e-05
973 | 3.057467e-05
974 | 1.258792e-05
975 | 2.217657e-05
976 | -1.919166e-05
977 | -5.283118e-05
978 | -8.228672e-05
979 | -4.201536e-05
980 | -3.043513e-05
981 | -6.289405e-05
982 | -0.0001005907
983 | -0.0001275687
984 | -0.0001140883
985 | -8.737664e-05
986 | -0.0001259218
987 | -0.000103039
988 | -0.0001131242
989 | -0.0001346429
990 | -0.0001038443
991 | -7.355316e-05
992 | -8.760659e-05
993 | -0.0001134778
994 | -0.0001097879
995 | -9.731886e-05
996 | -0.0001227137
997 | -0.0001321507
998 | -0.0001187052
999 | -0.0001036916
1000 | -0.0001045027
1001 | -0.0001367335
1002 | -0.0001155036
1003 | -0.0001327009
1004 | -0.0001633507
1005 | -0.0001278746
1006 | -0.0001093407
1007 | -0.0001276487
1008 | -0.0001299872
1009 | -0.0001454449
1010 | -0.0001360577
1011 | -8.948208e-05
1012 | -4.314483e-05
1013 | -1.452943e-05
1014 | -5.902317e-05
1015 | -0.0001902023
1016 | -0.0001726375
1017 | -0.0001180863
1018 | -0.0001391089
1019 | -0.000135554
1020 | -0.00012734
1021 | -0.0001150447
1022 | -0.0001557954
1023 | -0.0001542864
1024 | -0.0001343605
1025 | -0.0001064276
1026 | -0.0001141026
1027 | -0.0001059396
1028 | -0.0001218088
1029 | -0.000103978
1030 | -0.0001423895
1031 | -0.0001027565
1032 | -9.116064e-05
1033 | -0.0001044885
1034 | -0.0001523152
1035 | -0.0001309694
1036 | -0.0001513993
1037 | -6.870396e-05
1038 | -0.0001043272
1039 | -0.0001091092
1040 | -9.625429e-05
1041 | -0.0001198329
1042 | -9.089997e-05
1043 | -7.457877e-05
1044 | -6.22849e-05
1045 | -3.955435e-05
1046 | -3.800895e-05
1047 | -0.0001559354
1048 | -0.0001660465
1049 | -4.685104e-05
1050 | -9.170807e-05
1051 | -9.686781e-05
1052 | -0.000113646
1053 | -4.267431e-05
1054 | -0.0001030661
1055 | -3.903846e-05
1056 | -5.269702e-05
1057 | -3.763543e-05
1058 | -6.303164e-05
1059 | -5.907264e-05
1060 | 7.834655e-06
1061 | -1.682397e-05
1062 | -1.383863e-05
1063 | -1.134521e-05
1064 | 1.430982e-06
1065 | 1.571032e-05
1066 | 9.733733e-06
1067 | 2.712044e-05
1068 | -6.003571e-05
1069 | -3.124334e-05
1070 | 3.353398e-05
1071 | 0.0001147712
1072 | 0.0001321048
1073 | 0.0001154862
1074 | 0.0001552428
1075 | 0.0002218485
1076 | 0.0002119657
1077 | 0.0003163053
1078 | 0.000331869
1079 | 0.0003724407
1080 | 0.0003855626
1081 | 0.0004268837
1082 | 0.0004676778
1083 | 0.0005527749
1084 | 0.0007064006
1085 | 0.0007965873
1086 | 0.0008712303
1087 | 0.001076338
1088 | 0.001234686
1089 | 0.001415248
1090 | 0.001573585
1091 | 0.001847833
1092 | 0.002135616
1093 | 0.002462016
1094 | 0.002747049
1095 | 0.003258491
1096 | 0.003840572
1097 | 0.004662507
1098 | 0.005659223
1099 | 0.006832527
1100 | 0.008208326
0.4523754
0.4378141
0.422893
0.409772
0.3969452
0.3846689
0.3732557
0.3631012
0.3536896
0.3453757
0.3365557
0.3277781
0.3201172
0.3124709
0.3047482
0.2968518
0.2893742
0.2816026
0.2739535
0.2651903
0.2567313
0.249388
0.2409651
0.2321653
0.2224447
0.2130054
0.2040964
0.1961657
0.188695
0.1805827
0.1729039
0.1654037
0.1580407
0.151463
0.1449455
0.13873
0.1332228
0.1277045
0.1226655
0.1175114
0.1130861
0.109083
0.1057165
0.1019906
0.09901072
0.09548827
0.09254664
0.09031212
0.08811112
0.0861133
0.08439022
0.08266206
0.08088417
0.07958113
0.07822812
0.07694844
0.07670829
0.07545977
0.07472087
0.07397956
0.07342288
0.07272191
0.07178549
0.07219591
0.0720889
0.07139067
0.07150223
0.07132625
0.07140513
0.07131895
0.0715208
0.07103244
0.07125404
0.07136779
0.07164432
0.0720052
0.07157811
0.07200467
0.07274624
0.07299048
0.07277378
0.073257
0.07420677
0.07454176
0.07508364
0.07582325
0.0769991
0.07703444
0.0782556
0.07953966
0.08079454
0.08134469
0.08277947
0.08414973
0.08604601
0.0877687
0.0894774
0.09220141
0.09431878
0.09545009
0.09672964
0.0991245
0.1025753
0.1059706
0.1093832
0.1119002
0.1151286
0.1184802
0.1218033
0.1256907
0.1290086
0.133173
0.1372596
0.1419435
0.1467478
0.1507323
0.1556043
0.160054
0.1643234
0.1686321
0.1731209
0.1767973
0.1809462
0.1840901
0.1873651
0.190659
0.1935724
0.1956465
0.1974133
0.1993048
0.2002297
0.200303
0.2005976
0.2006875
0.2008254
0.2000895
0.1995652
0.1991278
0.1981678
0.1961693
0.1942537
0.1937333
0.1927698
0.1915109
0.1904459
0.190197
0.1894328
0.1880275
0.1880298
0.1877938
0.1861383
0.1860954
0.1879104
0.1894888
0.1907548
0.1918682
0.1917385
0.1903536
0.1921072
0.1967064
0.2008268
0.2012881
0.2054386
0.2118813
0.2159607
0.2186621
0.2245141
0.2316881
0.2409386
0.2485904
0.2574968
0.2656187
0.2732362
0.2824564
0.2927896
0.304409
0.3151195
0.3261682
0.3399696
0.3564634
0.3744082
0.3933052
0.4094308
0.4288756
0.4492059
0.4692434
0.4926308
0.5160035
0.5369918
0.5583467
0.5823386
0.6060954
0.629176
0.6525549
0.6785699
0.6998731
0.7187561
0.7374524
0.7575138
0.7757404
0.7914746
0.8041441
0.8163484
0.827284
0.8349276
0.8404178
0.8452295
0.8485986
0.8497184
0.8491318
0.8483959
0.8463795
0.8432349
0.8399683
0.8355022
0.8301794
0.8248228
0.8196505
0.8135934
0.8073485
0.8015704
0.7953875
0.7884011
0.7815137
0.7753235
0.7686934
0.7619938
0.7548983
0.7472931
0.7405055
0.7325679
0.7240798
0.7159875
0.7071384
0.6984175
0.6892453
0.6790223
0.6698934
0.6592779
0.6480755
0.6378536
0.6272472
0.616257
0.6055595
0.5947471
0.5833932
0.5720268
0.5611257
0.5502973
0.539676
0.5279754
0.5173321
0.5074263
0.4971494
0.4875112
0.4780853
0.4698406
0.4609426
0.4524317
0.4450783
0.4378012
0.4314705
0.4274487
0.4275917
0.4269356
0.4235541
0.4186452
0.4143208
0.4106009
0.4076496
0.4056458
0.4036428
0.4022296
0.4013547
0.4012308
0.4014883
0.4026637
0.4042225
0.4059539
0.4078099
0.4098338
0.4113856
0.4144908
0.4200993
0.4264613
0.4330175
0.4397516
0.4469082
0.4543467
0.4618485
0.4708069
0.4825866
0.4957805
0.5087095
0.5217311
0.5352266
0.550019
0.5648187
0.580611
0.5973442
0.6140392
0.6326838
0.651473
0.6704993
0.6898299
0.7099278
0.7286041
0.7478315
0.7655953
0.7837641
0.8002159
0.8156
0.8290291
0.8411062
0.8506928
0.8583894
0.8640983
0.8676667
0.8672836
0.8643507
0.8596826
0.8520238
0.8421928
0.8304633
0.8178465
0.802082
0.7873005
0.7700775
0.753346
0.7347256
0.7152759
0.6973018
0.6787484
0.6604334
0.6420592
0.6238003
0.6068323
0.5898344
0.5742342
0.5587974
0.5449983
0.5308461
0.5175657
0.5066481
0.4946846
0.4843454
0.474975
0.4653543
0.4574645
0.4489624
0.4418729
0.4354737
0.4294417
0.4242707
0.4191076
0.4137248
0.4108962
0.4069025
0.4037791
0.4018476
0.3997117
0.3990001
0.3986975
0.395876
0.3959914
0.396623
0.3960069
0.3969384
0.4009898
0.4040376
0.4070252
0.4096674
0.41134
0.4086837
0.4036806
0.4045813
0.4096487
0.4130275
0.418175
0.4241275
0.4292057
0.4355056
0.4416196
0.4475835
0.4542161
0.4624921
0.4681795
0.4766068
0.4853058
0.4920903
0.4998453
0.5089291
0.5171353
0.5247797
0.5334694
0.5424132
0.549633
0.559078
0.5689937
0.5759416
0.5839643
0.593645
0.6009606
0.6073776
0.6161585
0.6241168
0.6295536
0.6371011
0.6432852
0.6484482
0.6542773
0.6598577
0.6643267
0.6672952
0.6720908
0.6761023
0.678878
0.6819477
0.6849846
0.6870558
0.6877121
0.6903255
0.6918968
0.6915558
0.6931632
0.6948634
0.6951819
0.6948678
0.695226
0.6967942
0.6963702
0.6961764
0.6971116
0.6985884
0.6999264
0.698815
0.6991894
0.7011693
0.7025353
0.702592
0.7037842
0.7063575
0.708355
0.7093378
0.7103215
0.7131213
0.7160165
0.7183765
0.7205178
0.7236506
0.7262334
0.7299687
0.733252
0.7354389
0.7389033
0.7431017
0.7468013
0.7502217
0.7537826
0.757419
0.7605904
0.7642288
0.7670931
0.7697159
0.7733744
0.7765325
0.778379
0.7806665
0.7828016
0.785356
0.7868605
0.7882556
0.7887915
0.7891737
0.7885798
0.7889785
0.7884445
0.7873017
0.7851512
0.7822558
0.7805707
0.7774863
0.77459
0.7709997
0.7662954
0.7616573
0.7567951
0.7523332
0.7475793
0.742725
0.7361338
0.7294759
0.7235134
0.7172312
0.7111078
0.7051903
0.6980787
0.6906411
0.6836923
0.6774398
0.6716551
0.6659912
0.6594545
0.6530831
0.6473267
0.6406652
0.6353361
0.6304147
0.6256019
0.6210073
0.6157763
0.6105338
0.6055893
0.601719
0.5984544
0.595239
0.591826
0.5887681
0.5863242
0.5835914
0.5810376
0.5794514
0.5781139
0.5768501
0.5760477
0.5747341
0.5745288
0.5743528
0.5746715
0.5743277
0.5748595
0.5763414
0.577771
0.5798727
0.5816249
0.5836688
0.5860016
0.5886291
0.5908552
0.5943464
0.5984992
0.6024764
0.6066574
0.6113732
0.6158304
0.620578
0.6251125
0.6302327
0.6358077
0.6412687
0.6474452
0.6535331
0.6598141
0.6663145
0.6731357
0.6804168
0.6870645
0.6935785
0.7003775
0.7070265
0.7136313
0.7202292
0.7272235
0.7346217
0.7416576
0.7483781
0.754847
0.7616979
0.7677254
0.7738861
0.7789832
0.7837973
0.7885763
0.7929114
0.7966256
0.8001482
0.8031355
0.8062817
0.8086089
0.8102525
0.8110002
0.8116236
0.8117493
0.8109892
0.8101679
0.809288
0.8076246
0.8047791
0.8020313
0.7990497
0.7950612
0.7907368
0.7868296
0.7822272
0.7773838
0.7723332
0.767423
0.7611681
0.7545755
0.748552
0.7427115
0.7372388
0.7314935
0.7261496
0.720258
0.7138804
0.7069678
0.6999786
0.6943545
0.6885471
0.6820114
0.6758046
0.6707942
0.6660947
0.6606736
0.655286
0.650033
0.6452836
0.6417848
0.6385902
0.6348854
0.6306189
0.6268326
0.6247689
0.622854
0.6197254
0.6170769
0.6170306
0.6175752
0.614427
0.6081015
0.6039987
0.6051433
0.6073698
0.606664
0.6022926
0.597807
0.5962415
0.597906
0.6015763
0.6045407
0.6045841
0.6022769
0.601143
0.6021248
0.6050587
0.6094232
0.6131139
0.6153394
0.6148564
0.6140978
0.615243
0.6193094
0.6266376
0.6346291
0.6399601
0.6439856
0.6500707
0.6561494
0.6590777
0.6605566
0.6637387
0.6682404
0.6726895
0.6781194
0.6836143
0.6892281
0.6940484
0.6995701
0.7058645
0.7139447
0.721508
0.7273591
0.731734
0.7356647
0.7409152
0.7476037
0.7545471
0.760618
0.7663598
0.7721236
0.7782447
0.7845218
0.7906832
0.7966533
0.8012341
0.8060805
0.8118485
0.8172756
0.8217831
0.8260216
0.8294556
0.832915
0.8363281
0.8397169
0.8429173
0.8469371
0.8515206
0.8541535
0.855067
0.8562659
0.8568301
0.8573824
0.8584581
0.8593642
0.8601502
0.8608851
0.8605391
0.8610066
0.8621797
0.8626979
0.8628212
0.8620931
0.8609759
0.8585866
0.8556526
0.8537673
0.851344
0.8485192
0.8470575
0.8462232
0.844674
0.8429644
0.8412296
0.8394805
0.8369699
0.8348811
0.8325604
0.8312814
0.8282
0.8255183
0.8233533
0.8214385
0.8199949
0.8185978
0.8173752
0.8154883
0.8142807
0.8118104
0.809719
0.8083466
0.8074615
0.8068041
0.8057382
0.8043308
0.8033403
0.8032623
0.8027014
0.8012543
0.8006479
0.8008701
0.8009081
0.8001704
0.8000483
0.7997891
0.8007013
0.8010322
0.8009731
0.8018773
0.8022547
0.8030383
0.8038364
0.8043946
0.8057858
0.8076766
0.8084394
0.8090541
0.8091941
0.8109807
0.8122184
0.8133734
0.8146843
0.8161529
0.8168909
0.8191113
0.820494
0.8218461
0.8239912
0.8246331
0.8260198
0.827669
0.8289643
0.8309425
0.8326543
0.8330345
0.8343364
0.8358279
0.8367308
0.8379507
0.8385113
0.8387417
0.8396407
0.8396784
0.8399667
0.8397095
0.839979
0.8396387
0.8390827
0.8380989
0.8373658