## Data
200 | 4.337277e-05
201 | 3.405418e-05
202 | 3.298634e-05
203 | 2.164424e-05
204 | 2.099832e-05
205 | 2.002917e-05
206 | 1.390864e-05
207 | 1.197027e-05
208 | 4.918864e-06
209 | 1.000747e-06
210 | 9.877601e-06
211 | 1.164045e-05
212 | 6.348789e-06
213 | 2.672079e-06
214 | 5.232937e-06
215 | 4.430045e-06
216 | -3.241036e-06
217 | -9.794243e-07
218 | 4.981462e-06
219 | 9.742339e-07
220 | 0
221 | 1.744049e-06
222 | 5.893819e-06
223 | 5.783028e-06
224 | 5.771009e-07
225 | -1.439129e-06
226 | -2.679376e-06
227 | -7.639455e-07
228 | -2.857542e-07
229 | -1.901027e-06
230 | 0
231 | -5.684806e-07
232 | -2.176259e-06
233 | 0
234 | 6.60254e-07
235 | -5.650957e-07
236 | 3.763233e-06
237 | 6.483511e-06
238 | 2.534077e-06
239 | 2.812152e-07
240 | -1.871311e-07
241 | -2.802523e-06
242 | -3.730958e-06
243 | -2.326669e-06
244 | -2.785896e-07
245 | 1.574697e-06
246 | 1.847393e-06
247 | -1.381008e-06
248 | -4.862912e-06
249 | -3.295677e-06
250 | -8.220437e-07
251 | 1.27512e-06
252 | 3.001659e-06
253 | -2.72466e-06
254 | -4.17036e-06
255 | -2.80766e-06
256 | -2.262737e-06
257 | 2.803634e-06
258 | 7.231248e-07
259 | -2.891307e-06
260 | -1.355108e-06
261 | -1.536122e-06
262 | -9.939008e-07
263 | -1.264668e-06
264 | -1.536143e-06
265 | 2.170642e-06
266 | -3.619133e-07
267 | -3.529783e-06
268 | 9.059948e-07
269 | 2.358116e-06
270 | -1.541915e-06
271 | -3.084551e-06
272 | -9.073968e-08
273 | 0
274 | 4.538866e-07
275 | 3.904993e-06
276 | 3.360419e-06
277 | -3.814957e-06
278 | -3.814201e-06
279 | -3.63438e-07
280 | 3.634581e-06
281 | 1.453352e-06
282 | -3.633584e-07
283 | 1.180984e-06
284 | -3.632023e-07
285 | 0
286 | 2.724091e-07
287 | -1.816274e-06
288 | -3.450304e-06
289 | -4.264218e-06
290 | -2.992374e-06
291 | -2.902722e-06
292 | -3.810537e-06
293 | -1.360493e-06
294 | -2.26736e-06
295 | 3.626548e-07
296 | 1.087092e-06
297 | 8.15386e-07
298 | 1.63071e-06
299 | -2.536336e-06
300 | -4.708107e-06
301 | -4.344868e-06
302 | -3.075692e-06
303 | -3.617929e-06
304 | 1.175745e-06
305 | -6.150481e-06
306 | -6.513524e-06
307 | 6.32972e-07
308 | -1.898191e-06
309 | -2.620856e-06
310 | -3.614583e-07
311 | -1.445488e-06
312 | -4.424274e-06
313 | -4.333488e-06
314 | 1.804818e-07
315 | -2.707621e-07
316 | 0
317 | 0
318 | 1.804936e-06
319 | 9.563789e-06
320 | 8.568883e-06
321 | 4.955444e-06
322 | 5.314663e-06
323 | 7.02909e-06
324 | 5.222154e-06
325 | 6.666271e-06
326 | 1.656866e-05
327 | 2.233007e-05
328 | 3.418994e-05
329 | 3.588521e-05
330 | 3.631877e-05
331 | 4.109625e-05
332 | 4.890602e-05
333 | 5.329973e-05
334 | 6.127049e-05
335 | 7.422695e-05
336 | 0.0001010593
337 | 0.0001284951
338 | 0.0001455966
339 | 0.0001450783
340 | 0.0001268301
341 | 0.0001112845
342 | 8.543491e-05
343 | 8.534789e-05
344 | 9.630783e-05
345 | 0.000117973
346 | 0.000149565
347 | 0.0001975267
348 | 0.0002456063
349 | 0.0002667009
350 | 0.0002453046
351 | 0.0001987629
352 | 0.000149894
353 | 0.0001319623
354 | 0.0001124923
355 | 0.0001131864
356 | 0.000117854
357 | 0.0001268972
358 | 0.0001503726
359 | 0.0001916276
360 | 0.0002434655
361 | 0.00029566
362 | 0.0003418963
363 | 0.0003476283
364 | 0.0003414842
365 | 0.0003121376
366 | 0.0002780622
367 | 0.0002578248
368 | 0.0002400879
369 | 0.0002373478
370 | 0.0002552764
371 | 0.0002647014
372 | 0.0002978054
373 | 0.0003539303
374 | 0.0004272962
375 | 0.0005325074
376 | 0.0006733008
377 | 0.0008549629
378 | 0.001071078
379 | 0.00128392
380 | 0.001403458
381 | 0.001445274
382 | 0.0014379
383 | 0.001399916
384 | 0.001374351
385 | 0.001369954
386 | 0.001395767
387 | 0.001460395
388 | 0.001577441
389 | 0.001749116
390 | 0.001980532
391 | 0.002289465
392 | 0.00267318
393 | 0.003155617
394 | 0.003739117
395 | 0.004417201
396 | 0.005138561
397 | 0.005917281
398 | 0.006701963
399 | 0.007494466
400 | 0.008289706
401 | 0.009125452
402 | 0.01008542
403 | 0.01124907
404 | 0.01272462
405 | 0.01466007
406 | 0.01721657
407 | 0.02072544
408 | 0.02558179
409 | 0.03221483
410 | 0.0415222
411 | 0.0542495
412 | 0.07222031
413 | 0.09595314
414 | 0.1262963
415 | 0.1617444
416 | 0.1983116
417 | 0.2307573
418 | 0.2542245
419 | 0.2670524
420 | 0.2719944
421 | 0.2720503
422 | 0.2708412
423 | 0.2692847
424 | 0.2687199
425 | 0.2690052
426 | 0.2699456
427 | 0.2710196
428 | 0.2722057
429 | 0.2726226
430 | 0.2727741
431 | 0.2721335
432 | 0.2709804
433 | 0.2694064
434 | 0.2678429
435 | 0.266031
436 | 0.2646063
437 | 0.2631916
438 | 0.2621851
439 | 0.2608863
440 | 0.2598755
441 | 0.2587423
442 | 0.2579743
443 | 0.257044
444 | 0.2560867
445 | 0.2549686
446 | 0.2541232
447 | 0.2530953
448 | 0.2525044
449 | 0.2518923
450 | 0.251661
451 | 0.2516515
452 | 0.2518187
453 | 0.2518156
454 | 0.2525927
455 | 0.2531414
456 | 0.2540868
457 | 0.2549418
458 | 0.2558263
459 | 0.2565268
460 | 0.2573666
461 | 0.2579837
462 | 0.2587453
463 | 0.2591945
464 | 0.2598429
465 | 0.260627
466 | 0.2613932
467 | 0.262015
468 | 0.2628367
469 | 0.2635372
470 | 0.2645663
471 | 0.265627
472 | 0.2665728
473 | 0.2677965
474 | 0.2685197
475 | 0.2693283
476 | 0.2701108
477 | 0.2709541
478 | 0.2714515
479 | 0.2715564
480 | 0.271464
481 | 0.2713611
482 | 0.2708948
483 | 0.2703998
484 | 0.269806
485 | 0.2693155
486 | 0.2683218
487 | 0.2673674
488 | 0.266462
489 | 0.2657425
490 | 0.2651269
491 | 0.2645065
492 | 0.2637817
493 | 0.2630416
494 | 0.2623731
495 | 0.2617058
496 | 0.2612291
497 | 0.2607085
498 | 0.2599411
499 | 0.2591079
500 | 0.2584844
501 | 0.2577981
502 | 0.2569354
503 | 0.2560251
504 | 0.2550457
505 | 0.2541041
506 | 0.2531624
507 | 0.2521634
508 | 0.2511781
509 | 0.2502334
510 | 0.2493713
511 | 0.2484865
512 | 0.2477674
513 | 0.2471999
514 | 0.2466821
515 | 0.2461869
516 | 0.2456721
517 | 0.2453209
518 | 0.245263
519 | 0.2450948
520 | 0.2450709
521 | 0.2449757
522 | 0.244852
523 | 0.2447418
524 | 0.2447619
525 | 0.2448417
526 | 0.2447706
527 | 0.2446563
528 | 0.2445229
529 | 0.2443092
530 | 0.2439611
531 | 0.2437074
532 | 0.2435569
533 | 0.2432408
534 | 0.2429204
535 | 0.2426137
536 | 0.2422951
537 | 0.2420821
538 | 0.2418847
539 | 0.2415685
540 | 0.2414261
541 | 0.2413549
542 | 0.2411384
543 | 0.2411336
544 | 0.241266
545 | 0.2411723
546 | 0.2412612
547 | 0.2414114
548 | 0.2413552
549 | 0.2414806
550 | 0.2415845
551 | 0.241616
552 | 0.2417395
553 | 0.2418186
554 | 0.2418602
555 | 0.2417646
556 | 0.241716
557 | 0.2416448
558 | 0.2414303
559 | 0.2411942
560 | 0.2410101
561 | 0.2408318
562 | 0.2405227
563 | 0.2402005
564 | 0.2399874
565 | 0.2396197
566 | 0.2392495
567 | 0.239116
568 | 0.2388092
569 | 0.2384733
570 | 0.2383649
571 | 0.2382089
572 | 0.2381046
573 | 0.2380871
574 | 0.2379879
575 | 0.237973
576 | 0.238145
577 | 0.2381968
578 | 0.2383413
579 | 0.238521
580 | 0.2386037
581 | 0.2389471
582 | 0.2391753
583 | 0.2394563
584 | 0.2398885
585 | 0.2400586
586 | 0.2403237
587 | 0.2406097
588 | 0.2407675
589 | 0.2411856
590 | 0.2414793
591 | 0.2415991
592 | 0.2417066
593 | 0.2419507
594 | 0.2421548
595 | 0.2424122
596 | 0.2427174
597 | 0.2428926
598 | 0.2431536
599 | 0.2433187
600 | 0.2433594
601 | 0.2436762
602 | 0.2438574
603 | 0.2440983
604 | 0.2443569
605 | 0.2446756
606 | 0.2451168
607 | 0.2455398
608 | 0.2458558
609 | 0.2461258
610 | 0.2464411
611 | 0.2468761
612 | 0.2473734
613 | 0.2479511
614 | 0.2482895
615 | 0.2488299
616 | 0.2493791
617 | 0.2499522
618 | 0.2505423
619 | 0.2510582
620 | 0.2515729
621 | 0.2521153
622 | 0.2525807
623 | 0.2530915
624 | 0.2536969
625 | 0.2541531
626 | 0.2545457
627 | 0.2549821
628 | 0.2554581
629 | 0.255984
630 | 0.2563219
631 | 0.256699
632 | 0.2569117
633 | 0.2571989
634 | 0.2574324
635 | 0.2577189
636 | 0.2579432
637 | 0.2583214
638 | 0.2584635
639 | 0.2584854
640 | 0.2585506
641 | 0.2587935
642 | 0.2587733
643 | 0.2588912
644 | 0.2590987
645 | 0.2589503
646 | 0.2586436
647 | 0.2588504
648 | 0.2587048
649 | 0.2586635
650 | 0.258738
651 | 0.2584888
652 | 0.2583772
653 | 0.258334
654 | 0.2580122
655 | 0.2581057
656 | 0.2580437
657 | 0.257804
658 | 0.2579257
659 | 0.2580667
660 | 0.2578605
661 | 0.2579976
662 | 0.2581066
663 | 0.2581778
664 | 0.2584772
665 | 0.2585882
666 | 0.2586283
667 | 0.2587952
668 | 0.2591298
669 | 0.2591698
670 | 0.2592942
671 | 0.2592786
672 | 0.2589515
673 | 0.2584262
674 | 0.2579789
675 | 0.2569435
676 | 0.255643
677 | 0.2538428
678 | 0.2514725
679 | 0.2484024
680 | 0.2447734
681 | 0.2405391
682 | 0.2355444
683 | 0.2296994
684 | 0.2228074
685 | 0.2155241
686 | 0.2074384
687 | 0.1987253
688 | 0.1897672
689 | 0.1802275
690 | 0.170129
691 | 0.1605632
692 | 0.1507311
693 | 0.1410182
694 | 0.131517
695 | 0.1221866
696 | 0.1132832
697 | 0.1049085
698 | 0.09687563
699 | 0.08948464
700 | 0.08259927
701 | 0.07612064
702 | 0.0702476
703 | 0.06482866
704 | 0.05975331
705 | 0.0551997
706 | 0.05090962
707 | 0.04699279
708 | 0.0434946
709 | 0.04028399
710 | 0.0373967
711 | 0.03474752
712 | 0.03231736
713 | 0.03008723
714 | 0.02805149
715 | 0.02616623
716 | 0.02445815
717 | 0.02286858
718 | 0.02143517
719 | 0.020115
720 | 0.0189249
721 | 0.01783795
722 | 0.01680248
723 | 0.01587451
724 | 0.01500641
725 | 0.01422389
726 | 0.01348937
727 | 0.01280089
728 | 0.01216049
729 | 0.01157647
730 | 0.01105461
731 | 0.01055968
732 | 0.0101056
733 | 0.009665974
734 | 0.009287629
735 | 0.008902852
736 | 0.008561735
737 | 0.008234273
738 | 0.007929408
739 | 0.007655898
740 | 0.007410447
741 | 0.007163557
742 | 0.006936153
743 | 0.00673005
744 | 0.006524509
745 | 0.006350837
746 | 0.006168566
747 | 0.006010406
748 | 0.005854841
749 | 0.005712454
750 | 0.005594805
751 | 0.005469654
752 | 0.005355335
753 | 0.005265062
754 | 0.005162993
755 | 0.005068776
756 | 0.004978739
757 | 0.00489897
758 | 0.004834547
759 | 0.004762485
760 | 0.004715667
761 | 0.004644418
762 | 0.004598722
763 | 0.004558795
764 | 0.004521874
765 | 0.004493458
766 | 0.004448718
767 | 0.004422606
768 | 0.004397952
769 | 0.004376374
770 | 0.004363026
771 | 0.004360218
772 | 0.004358022
773 | 0.004331475
774 | 0.004347648
775 | 0.004348453
776 | 0.004359504
777 | 0.004375557
778 | 0.004380952
779 | 0.004403909
780 | 0.00442499
781 | 0.004445517
782 | 0.004494068
783 | 0.004531201
784 | 0.004566431
785 | 0.00460945
786 | 0.004660225
787 | 0.004707518
788 | 0.004769421
789 | 0.004830868
790 | 0.004886349
791 | 0.004963286
792 | 0.005038055
793 | 0.00512871
794 | 0.005214851
795 | 0.005298854
796 | 0.005410277
797 | 0.005504679
798 | 0.005620325
799 | 0.005734393
800 | 0.005851741
801 | 0.00598244
802 | 0.006142945
803 | 0.006261507
804 | 0.006434456
805 | 0.00660223
806 | 0.006773492
807 | 0.006969708
808 | 0.0071721
809 | 0.007356239
810 | 0.007580715
811 | 0.007804655
812 | 0.008034259
813 | 0.008287106
814 | 0.008551703
815 | 0.00885809
816 | 0.009157551
817 | 0.009475617
818 | 0.009828134
819 | 0.01015356
820 | 0.01051928
821 | 0.01091474
822 | 0.01134158
823 | 0.01172723
824 | 0.01218451
825 | 0.01268737
826 | 0.01320042
827 | 0.01373606
828 | 0.01430866
829 | 0.01492891
830 | 0.01551974
831 | 0.01619033
832 | 0.01685518
833 | 0.01756788
834 | 0.01836074
835 | 0.01913788
836 | 0.0199515
837 | 0.02086608
838 | 0.02177998
839 | 0.02267169
840 | 0.02363541
841 | 0.02463573
842 | 0.02568749
843 | 0.02677295
844 | 0.02783411
845 | 0.02906837
846 | 0.03022544
847 | 0.03152142
848 | 0.0327521
849 | 0.03389729
850 | 0.03518119
851 | 0.03651126
852 | 0.03783441
853 | 0.03911077
854 | 0.04033673
855 | 0.04163707
856 | 0.04295001
857 | 0.04413887
858 | 0.04536284
859 | 0.04671342
860 | 0.04591439
861 | 0.04368988
862 | 0.04521159
863 | 0.04631576
864 | 0.04704549
865 | 0.04791088
866 | 0.04875079
867 | 0.04969112
868 | 0.05055179
869 | 0.05124812
870 | 0.05199658
871 | 0.05231453
872 | 0.05297883
873 | 0.05359985
874 | 0.05440514
875 | 0.05478146
876 | 0.05583093
877 | 0.05625681
878 | 0.05639351
879 | 0.05674665
880 | 0.05719796
881 | 0.05755728
882 | 0.05821034
883 | 0.05892303
884 | 0.05971266
885 | 0.06021949
886 | 0.06023605
887 | 0.06064634
888 | 0.06139421
889 | 0.06217267
890 | 0.06305914
891 | 0.06393175
892 | 0.06457782
893 | 0.06504401
894 | 0.06525821
895 | 0.06515808
896 | 0.06582894
897 | 0.06703534
898 | 0.06817593
899 | 0.06934899
900 | 0.07015879
901 | 0.07091695
902 | 0.07231859
903 | 0.07354554
904 | 0.07466989
905 | 0.07562359
906 | 0.07705121
907 | 0.07869069
908 | 0.08006115
909 | 0.08197153
910 | 0.08383767
911 | 0.08586238
912 | 0.08792491
913 | 0.0892012
914 | 0.09092778
915 | 0.09356646
916 | 0.09617905
917 | 0.09824907
918 | 0.1005532
919 | 0.103763
920 | 0.1070545
921 | 0.109919
922 | 0.1128504
923 | 0.1165723
924 | 0.119909
925 | 0.1230192
926 | 0.1274387
927 | 0.131668
928 | 0.1358659
929 | 0.1409814
930 | 0.1451
931 | 0.1502572
932 | 0.1562264
933 | 0.1621229
934 | 0.1679855
935 | 0.1745777
936 | 0.1819961
937 | 0.1890854
938 | 0.1963118
939 | 0.2051729
940 | 0.2128927
941 | 0.2205289
942 | 0.2300828
943 | 0.2411934
944 | 0.251559
945 | 0.2621044
946 | 0.2738902
947 | 0.2873687
948 | 0.2994724
949 | 0.3129505
950 | 0.3279042
951 | 0.3427962
952 | 0.3549253
953 | 0.3700137
954 | 0.3879805
955 | 0.4057271
956 | 0.4198445
957 | 0.4380099
958 | 0.4621264
959 | 0.4835391
960 | 0.5003961
961 | 0.5171109
962 | 0.5299847
963 | 0.546644
964 | 0.5657613
965 | 0.5860489
966 | 0.6047972
967 | 0.6231905
968 | 0.6380851
969 | 0.6557755
970 | 0.6710771
971 | 0.6825061
972 | 0.6952662
973 | 0.7098507
974 | 0.7210432
975 | 0.730977
976 | 0.73651
977 | 0.7472271
978 | 0.7576929
979 | 0.7577533
980 | 0.7552905
981 | 0.75945
982 | 0.7643189
983 | 0.764332
984 | 0.7546709
985 | 0.7525527
986 | 0.75381
987 | 0.7529041
988 | 0.7446284
989 | 0.743934
990 | 0.7404943
991 | 0.7382979
992 | 0.7285117
993 | 0.7252523
994 | 0.7148415
995 | 0.7097515
996 | 0.7049603
997 | 0.6999155
998 | 0.6955228
999 | 0.6886417
1000 | 0.6823956
1001 | 0.6816195
1002 | 0.6761039
1003 | 0.6704139
1004 | 0.665377
1005 | 0.6621719
1006 | 0.6584687
1007 | 0.6548378
1008 | 0.6528427
1009 | 0.6586161
1010 | 0.65218
1011 | 0.6480153
1012 | 0.6396707
1013 | 0.6358181
1014 | 0.6387379
1015 | 0.6373512
1016 | 0.6325125
1017 | 0.6354122
1018 | 0.6378215
1019 | 0.6354626
1020 | 0.6343642
1021 | 0.6362065
1022 | 0.6360173
1023 | 0.6408558
1024 | 0.6392107
1025 | 0.6420875
1026 | 0.6420943
1027 | 0.6441065
1028 | 0.6457016
1029 | 0.6565449
1030 | 0.6551943
1031 | 0.6548526
1032 | 0.6535382
1033 | 0.6590657
1034 | 0.6580165
1035 | 0.6685122
1036 | 0.6737396
1037 | 0.6771828
1038 | 0.6738657
1039 | 0.680228
1040 | 0.6872258
1041 | 0.692596
1042 | 0.6977943
1043 | 0.7010206
1044 | 0.7104895
1045 | 0.7026818
1046 | 0.702733
1047 | 0.7194229
1048 | 0.7216465
1049 | 0.7262728
1050 | 0.7299544
1051 | 0.7320501
1052 | 0.7380238
1053 | 0.7432184
1054 | 0.7544224
1055 | 0.7491875
1056 | 0.7550837
1057 | 0.7653503
1058 | 0.7594895
1059 | 0.7639239
1060 | 0.761725
1061 | 0.7713057
1062 | 0.7717447
1063 | 0.7824272
1064 | 0.7803473
1065 | 0.7887216
1066 | 0.7997185
1067 | 0.794835
1068 | 0.7802548
1069 | 0.786379
1070 | 0.7867467
1071 | 0.7917126
1072 | 0.7955793
1073 | 0.7946523
1074 | 0.7939741
1075 | 0.7962881
1076 | 0.7966349
1077 | 0.7948999
1078 | 0.7875645
1079 | 0.790547
1080 | 0.7857779
1081 | 0.7915128
1082 | 0.7877135
1083 | 0.7865452
1084 | 0.7797914
1085 | 0.773477
1086 | 0.7809561
1087 | 0.7833652
1088 | 0.7762173
1089 | 0.7719901
1090 | 0.7745686
1091 | 0.7762001
1092 | 0.7742238
1093 | 0.7749027
1094 | 0.7697349
1095 | 0.7737183
1096 | 0.7873513
1097 | 0.793567
1098 | 0.7915111
1099 | 0.8176599
1100 | 0.8195809