## Data
200 | -3.167875e-06
201 | -6.123426e-06
202 | -7.538766e-06
203 | -1.02657e-05
204 | -1.227373e-05
205 | -1.093335e-05
206 | -1.039718e-05
207 | -1.318519e-05
208 | -1.064306e-05
209 | -1.602969e-05
210 | -8.989702e-06
211 | -5.277343e-06
212 | -1.06244e-05
213 | -1.049615e-05
214 | -1.03718e-05
215 | -1.074022e-05
216 | -1.022037e-05
217 | -6.568323e-06
218 | -7.428235e-06
219 | -1.199142e-05
220 | -1.244765e-05
221 | -9.987558e-06
222 | -1.054309e-05
223 | -1.206121e-05
224 | -9.14506e-06
225 | -3.265188e-06
226 | -2.873955e-07
227 | -2.579592e-06
228 | -2.382219e-06
229 | -5.041863e-06
230 | -5.223289e-06
231 | -4.265716e-06
232 | -5.68094e-06
233 | -4.065139e-06
234 | -4.718818e-06
235 | -7.072397e-06
236 | -6.120907e-06
237 | -5.924832e-06
238 | -4.132339e-06
239 | -2.72016e-06
240 | -5.713258e-06
241 | -5.236412e-06
242 | -6.34635e-06
243 | -5.02894e-06
244 | -1.393069e-06
245 | -4.724267e-06
246 | -6.559364e-06
247 | -4.881613e-06
248 | -4.592451e-07
249 | 3.662957e-07
250 | -3.014151e-06
251 | -2.551885e-06
252 | -4.095727e-06
253 | -5.087198e-06
254 | -1.633457e-06
255 | -2.992089e-06
256 | -4.980361e-06
257 | -1.357373e-06
258 | -4.882454e-06
259 | -2.349637e-06
260 | 7.228304e-07
261 | 5.421905e-07
262 | -1.89762e-06
263 | -1.030632e-05
264 | -7.778187e-06
265 | -1.537739e-06
266 | -7.238384e-07
267 | -1.539648e-06
268 | -6.795715e-06
269 | -6.257108e-06
270 | -2.812746e-06
271 | -2.177932e-06
272 | -4.448264e-06
273 | -3.086647e-06
274 | -1.998147e-06
275 | -3.180461e-06
276 | -1.54516e-06
277 | -2.998416e-06
278 | -5.453948e-07
279 | -8.179788e-07
280 | -4.816391e-06
281 | -5.815043e-06
282 | -3.362055e-06
283 | 3.907046e-06
284 | 2.725478e-07
285 | -2.453521e-06
286 | -4.177398e-06
287 | -8.629421e-06
288 | -4.811599e-06
289 | 6.35749e-07
290 | -1.543222e-06
291 | -8.169915e-07
292 | -4.807879e-06
293 | -1.90514e-06
294 | 9.979204e-07
295 | 3.082983e-06
296 | 2.63027e-06
297 | -9.064519e-08
298 | -1.721841e-06
299 | -4.075916e-06
300 | -1.811195e-07
301 | 2.89742e-06
302 | 1.539223e-06
303 | -4.527648e-07
304 | 1.448216e-06
305 | -2.985905e-06
306 | -6.056797e-06
307 | -4.52244e-06
308 | -5.245136e-06
309 | -7.596271e-06
310 | -3.435592e-06
311 | -9.040412e-08
312 | 3.160995e-06
313 | 1.354459e-06
314 | -7.852135e-06
315 | -5.958388e-06
316 | -8.843786e-06
317 | -1.804574e-06
318 | -6.498582e-06
319 | -7.574463e-06
320 | -6.494547e-06
321 | -4.058882e-06
322 | -1.036731e-05
323 | -3.783783e-06
324 | -3.696632e-06
325 | 3.063029e-06
326 | -5.403393e-07
327 | 3.510875e-06
328 | 1.431344e-05
329 | 2.268006e-05
330 | 3.615923e-05
331 | 4.085455e-05
332 | 5.924176e-05
333 | 5.120098e-05
334 | 5.939168e-05
335 | 5.731527e-05
336 | 5.997498e-05
337 | 7.162783e-05
338 | 0.0001007216
339 | 0.00012859
340 | 0.0001655921
341 | 0.0002093772
342 | 0.0002449126
343 | 0.0002784103
344 | 0.0003498179
345 | 0.0004740603
346 | 0.0007426518
347 | 0.001324684
348 | 0.002243506
349 | 0.003070387
350 | 0.003149781
351 | 0.00253192
352 | 0.001799293
353 | 0.001307456
354 | 0.001070243
355 | 0.0009811353
356 | 0.0009792533
357 | 0.001054304
358 | 0.001162374
359 | 0.001251656
360 | 0.001283537
361 | 0.001234953
362 | 0.001138624
363 | 0.001015472
364 | 0.0009058041
365 | 0.0008454031
366 | 0.000813926
367 | 0.0008241138
368 | 0.0008668312
369 | 0.0009687481
370 | 0.00112297
371 | 0.00134754
372 | 0.001623628
373 | 0.001967039
374 | 0.00229031
375 | 0.002523491
376 | 0.002593432
377 | 0.002523039
378 | 0.00232976
379 | 0.002068453
380 | 0.001865259
381 | 0.001738928
382 | 0.001656735
383 | 0.001632619
384 | 0.001652792
385 | 0.001716674
386 | 0.001828363
387 | 0.001970642
388 | 0.002162764
389 | 0.002394088
390 | 0.002641224
391 | 0.002895444
392 | 0.003129908
393 | 0.003346849
394 | 0.003537469
395 | 0.003674391
396 | 0.003813449
397 | 0.003939737
398 | 0.004083535
399 | 0.004255497
400 | 0.004491505
401 | 0.00479399
402 | 0.005197245
403 | 0.005743776
404 | 0.006465715
405 | 0.007399158
406 | 0.008618116
407 | 0.01021108
408 | 0.01229848
409 | 0.01493056
410 | 0.01839395
411 | 0.02259321
412 | 0.02779754
413 | 0.03387888
414 | 0.04070852
415 | 0.04806088
416 | 0.05542234
417 | 0.06227463
418 | 0.06812265
419 | 0.07281771
420 | 0.07630096
421 | 0.07873492
422 | 0.08034424
423 | 0.08111302
424 | 0.08138729
425 | 0.08114881
426 | 0.08057217
427 | 0.07969631
428 | 0.0787048
429 | 0.07761902
430 | 0.07644448
431 | 0.07552508
432 | 0.07460999
433 | 0.07391183
434 | 0.07353789
435 | 0.07331295
436 | 0.07340618
437 | 0.07368864
438 | 0.07433252
439 | 0.075169
440 | 0.07644217
441 | 0.07771219
442 | 0.07930789
443 | 0.08090702
444 | 0.08274458
445 | 0.08461722
446 | 0.08658403
447 | 0.08830478
448 | 0.08994015
449 | 0.09132954
450 | 0.09235222
451 | 0.09310692
452 | 0.09345999
453 | 0.09345442
454 | 0.09307212
455 | 0.09233374
456 | 0.09126581
457 | 0.09000579
458 | 0.08854667
459 | 0.086957
460 | 0.08544049
461 | 0.08392775
462 | 0.08248299
463 | 0.08112661
464 | 0.07992329
465 | 0.07894903
466 | 0.07811623
467 | 0.07753244
468 | 0.07712971
469 | 0.07692877
470 | 0.07698234
471 | 0.07713298
472 | 0.07760535
473 | 0.07813589
474 | 0.07881563
475 | 0.07974394
476 | 0.08062597
477 | 0.08165703
478 | 0.08271171
479 | 0.08373579
480 | 0.08472393
481 | 0.08572833
482 | 0.08660901
483 | 0.08735009
484 | 0.08801223
485 | 0.08842279
486 | 0.08865007
487 | 0.08876843
488 | 0.08874032
489 | 0.0885029
490 | 0.08807731
491 | 0.08759077
492 | 0.08689531
493 | 0.08616026
494 | 0.08534671
495 | 0.084491
496 | 0.08362467
497 | 0.08273927
498 | 0.08185925
499 | 0.08110889
500 | 0.08029258
501 | 0.07959552
502 | 0.07906338
503 | 0.07860563
504 | 0.07817662
505 | 0.0778779
506 | 0.07766412
507 | 0.07759078
508 | 0.07762911
509 | 0.07778065
510 | 0.07804173
511 | 0.07835253
512 | 0.07881536
513 | 0.07937433
514 | 0.08003294
515 | 0.08076076
516 | 0.08153463
517 | 0.08232497
518 | 0.08320794
519 | 0.08410209
520 | 0.08497213
521 | 0.085847
522 | 0.08668375
523 | 0.08742072
524 | 0.08817352
525 | 0.08889099
526 | 0.08950902
527 | 0.08994193
528 | 0.09030443
529 | 0.09059109
530 | 0.09074754
531 | 0.09084295
532 | 0.09079587
533 | 0.09065071
534 | 0.09042637
535 | 0.09009895
536 | 0.0897233
537 | 0.08934893
538 | 0.08889873
539 | 0.08844589
540 | 0.08797813
541 | 0.0875195
542 | 0.08702124
543 | 0.08665083
544 | 0.08624458
545 | 0.0859043
546 | 0.08561727
547 | 0.08536088
548 | 0.08519723
549 | 0.08513736
550 | 0.08505881
551 | 0.08512824
552 | 0.08523667
553 | 0.08537164
554 | 0.08555769
555 | 0.08584432
556 | 0.08616564
557 | 0.08654717
558 | 0.0869736
559 | 0.08741833
560 | 0.08790637
561 | 0.08840573
562 | 0.08896081
563 | 0.0895159
564 | 0.09006014
565 | 0.09055227
566 | 0.09106075
567 | 0.09156471
568 | 0.09198662
569 | 0.09234016
570 | 0.09269658
571 | 0.09297626
572 | 0.09313952
573 | 0.09325656
574 | 0.09324977
575 | 0.0931615
576 | 0.09298835
577 | 0.09276208
578 | 0.0924589
579 | 0.09201384
580 | 0.09148472
581 | 0.0909092
582 | 0.0902367
583 | 0.08950077
584 | 0.0887512
585 | 0.08788332
586 | 0.08697672
587 | 0.08610256
588 | 0.0851296
589 | 0.08417132
590 | 0.08327238
591 | 0.08229196
592 | 0.08132014
593 | 0.08041795
594 | 0.07950066
595 | 0.07861773
596 | 0.07775519
597 | 0.07696016
598 | 0.07619754
599 | 0.07544851
600 | 0.07475822
601 | 0.07412544
602 | 0.0735462
603 | 0.073063
604 | 0.07260627
605 | 0.07220016
606 | 0.07181447
607 | 0.07156277
608 | 0.07134029
609 | 0.07114069
610 | 0.07105936
611 | 0.07101951
612 | 0.07099973
613 | 0.07105999
614 | 0.0712182
615 | 0.07137369
616 | 0.07160889
617 | 0.07192834
618 | 0.07222667
619 | 0.07263102
620 | 0.0731144
621 | 0.07361742
622 | 0.07413574
623 | 0.07470819
624 | 0.07529902
625 | 0.0759649
626 | 0.07667004
627 | 0.07739386
628 | 0.07816785
629 | 0.07893998
630 | 0.07966778
631 | 0.08047146
632 | 0.08128343
633 | 0.08210823
634 | 0.08287806
635 | 0.08361978
636 | 0.08444746
637 | 0.08522572
638 | 0.08590102
639 | 0.08661734
640 | 0.08727241
641 | 0.08782908
642 | 0.08841221
643 | 0.08892
644 | 0.08934454
645 | 0.08975325
646 | 0.09020125
647 | 0.09043812
648 | 0.09067901
649 | 0.09082061
650 | 0.09093537
651 | 0.09105469
652 | 0.0910676
653 | 0.09101982
654 | 0.09100299
655 | 0.09085134
656 | 0.09063396
657 | 0.09047028
658 | 0.09029362
659 | 0.09000656
660 | 0.08969741
661 | 0.08937483
662 | 0.08895247
663 | 0.08851629
664 | 0.08810549
665 | 0.08758578
666 | 0.08698357
667 | 0.08635176
668 | 0.0856018
669 | 0.08475076
670 | 0.08387519
671 | 0.08290751
672 | 0.08175979
673 | 0.08051002
674 | 0.07913674
675 | 0.07763681
676 | 0.07599181
677 | 0.07420849
678 | 0.07220851
679 | 0.07012354
680 | 0.06794908
681 | 0.0656377
682 | 0.0632535
683 | 0.06075308
684 | 0.05816308
685 | 0.0555143
686 | 0.05286201
687 | 0.0501501
688 | 0.04750816
689 | 0.04493938
690 | 0.04241248
691 | 0.04001543
692 | 0.03762806
693 | 0.03535366
694 | 0.03316301
695 | 0.03111291
696 | 0.02915364
697 | 0.02727444
698 | 0.02554237
699 | 0.02390283
700 | 0.02238034
701 | 0.02096864
702 | 0.01964395
703 | 0.01843304
704 | 0.01727402
705 | 0.01621679
706 | 0.01521251
707 | 0.01429768
708 | 0.01345101
709 | 0.01267229
710 | 0.01195189
711 | 0.01130354
712 | 0.0106656
713 | 0.01009744
714 | 0.009565938
715 | 0.009055641
716 | 0.008595151
717 | 0.008168035
718 | 0.007769453
719 | 0.007391134
720 | 0.007056218
721 | 0.006740801
722 | 0.006433934
723 | 0.006167758
724 | 0.00591355
725 | 0.0056673
726 | 0.005441275
727 | 0.005231004
728 | 0.005029927
729 | 0.004844265
730 | 0.004688358
731 | 0.004519945
732 | 0.004372735
733 | 0.004239398
734 | 0.004115992
735 | 0.003990894
736 | 0.003861023
737 | 0.003772014
738 | 0.003661878
739 | 0.003567358
740 | 0.003501327
741 | 0.003408777
742 | 0.003332329
743 | 0.003253619
744 | 0.003193017
745 | 0.003128083
746 | 0.003071096
747 | 0.003027029
748 | 0.002964216
749 | 0.002922583
750 | 0.002869092
751 | 0.002838532
752 | 0.002792144
753 | 0.002768512
754 | 0.002735964
755 | 0.002701287
756 | 0.002686697
757 | 0.002670113
758 | 0.002638357
759 | 0.002619068
760 | 0.002599314
761 | 0.002591387
762 | 0.00258157
763 | 0.002575361
764 | 0.002575974
765 | 0.002562262
766 | 0.002561965
767 | 0.002569576
768 | 0.002571873
769 | 0.00258149
770 | 0.002581638
771 | 0.002593135
772 | 0.002602104
773 | 0.002613338
774 | 0.002639851
775 | 0.00265289
776 | 0.002677129
777 | 0.002708587
778 | 0.002734589
779 | 0.002765127
780 | 0.002786522
781 | 0.002825256
782 | 0.002858265
783 | 0.00289797
784 | 0.002940242
785 | 0.002976126
786 | 0.003034094
787 | 0.003082955
788 | 0.003141722
789 | 0.003198794
790 | 0.003252643
791 | 0.003322916
792 | 0.00338285
793 | 0.00345897
794 | 0.003530239
795 | 0.003622939
796 | 0.003708935
797 | 0.003806255
798 | 0.003893101
799 | 0.004009596
800 | 0.004114882
801 | 0.004225655
802 | 0.004347962
803 | 0.004481958
804 | 0.00461381
805 | 0.00476489
806 | 0.004917761
807 | 0.005082068
808 | 0.005265962
809 | 0.005428946
810 | 0.005616019
811 | 0.005833379
812 | 0.006054758
813 | 0.006285448
814 | 0.006521898
815 | 0.00679829
816 | 0.00708221
817 | 0.007371051
818 | 0.00767391
819 | 0.008016078
820 | 0.008363165
821 | 0.008742483
822 | 0.009136451
823 | 0.009560886
824 | 0.01001802
825 | 0.01051015
826 | 0.01103356
827 | 0.01158484
828 | 0.01217349
829 | 0.01279085
830 | 0.01343224
831 | 0.01417538
832 | 0.01492346
833 | 0.01571099
834 | 0.01660121
835 | 0.01753566
836 | 0.01850871
837 | 0.0195559
838 | 0.02066162
839 | 0.0218966
840 | 0.02316717
841 | 0.0244969
842 | 0.02589956
843 | 0.02738017
844 | 0.02899863
845 | 0.03069079
846 | 0.0325004
847 | 0.03432772
848 | 0.03638189
849 | 0.03837321
850 | 0.04051003
851 | 0.04276925
852 | 0.04517692
853 | 0.04762433
854 | 0.05008545
855 | 0.05258406
856 | 0.05522021
857 | 0.05768928
858 | 0.06040142
859 | 0.06306732
860 | 0.06326392
861 | 0.06090473
862 | 0.06287411
863 | 0.06504657
864 | 0.06678634
865 | 0.06899279
866 | 0.07105817
867 | 0.07290345
868 | 0.07466135
869 | 0.07672808
870 | 0.07878734
871 | 0.08096314
872 | 0.08197675
873 | 0.08363904
874 | 0.08545028
875 | 0.0871601
876 | 0.08765145
877 | 0.08900481
878 | 0.09016499
879 | 0.09107833
880 | 0.09187771
881 | 0.09209634
882 | 0.09322508
883 | 0.09431782
884 | 0.09462675
885 | 0.09507795
886 | 0.0959314
887 | 0.09683033
888 | 0.09848526
889 | 0.100042
890 | 0.1010669
891 | 0.1010468
892 | 0.0999532
893 | 0.09948713
894 | 0.1007614
895 | 0.1034021
896 | 0.1049336
897 | 0.106578
898 | 0.1081181
899 | 0.1091844
900 | 0.11042
901 | 0.111867
902 | 0.1140857
903 | 0.1166207
904 | 0.1187842
905 | 0.1206273
906 | 0.1224793
907 | 0.1250986
908 | 0.1285362
909 | 0.1315527
910 | 0.1340392
911 | 0.1376664
912 | 0.1415137
913 | 0.1454973
914 | 0.1493165
915 | 0.1530769
916 | 0.1580317
917 | 0.1631621
918 | 0.1676063
919 | 0.1719367
920 | 0.177972
921 | 0.1845384
922 | 0.191019
923 | 0.1978809
924 | 0.2066403
925 | 0.2152998
926 | 0.2228587
927 | 0.2316373
928 | 0.2396908
929 | 0.2485031
930 | 0.2605317
931 | 0.2721028
932 | 0.2847315
933 | 0.2975713
934 | 0.310808
935 | 0.3250953
936 | 0.3405862
937 | 0.3573264
938 | 0.3732088
939 | 0.3913151
940 | 0.409735
941 | 0.4281963
942 | 0.4498889
943 | 0.4731403
944 | 0.4958278
945 | 0.5189852
946 | 0.5466544
947 | 0.5689504
948 | 0.5936548
949 | 0.6190974
950 | 0.649713
951 | 0.6728242
952 | 0.6967372
953 | 0.7177648
954 | 0.7408657
955 | 0.7669147
956 | 0.7900286
957 | 0.8182542
958 | 0.8418601
959 | 0.8587741
960 | 0.8630206
961 | 0.859443
962 | 0.8624408
963 | 0.8704669
964 | 0.8717393
965 | 0.8799008
966 | 0.8987964
967 | 0.9054284
968 | 0.8976211
969 | 0.8838028
970 | 0.8823283
971 | 0.8699803
972 | 0.8555348
973 | 0.8442283
974 | 0.8334151
975 | 0.8173519
976 | 0.8064595
977 | 0.7956237
978 | 0.7871782
979 | 0.7765631
980 | 0.7577305
981 | 0.7393514
982 | 0.7327042
983 | 0.7226836
984 | 0.706747
985 | 0.691919
986 | 0.6844223
987 | 0.6763479
988 | 0.6633586
989 | 0.6543359
990 | 0.6497517
991 | 0.6381356
992 | 0.6266432
993 | 0.6218556
994 | 0.6205145
995 | 0.613706
996 | 0.6062993
997 | 0.6026032
998 | 0.5957485
999 | 0.59109
1000 | 0.5816901
1001 | 0.585086
1002 | 0.5786697
1003 | 0.5764565
1004 | 0.5780573
1005 | 0.5760849
1006 | 0.5756075
1007 | 0.5765488
1008 | 0.5808923
1009 | 0.5793224
1010 | 0.5754948
1011 | 0.5624714
1012 | 0.5599943
1013 | 0.5762166
1014 | 0.584954
1015 | 0.5805436
1016 | 0.5828111
1017 | 0.5882928
1018 | 0.5930784
1019 | 0.5951928
1020 | 0.5971155
1021 | 0.6015501
1022 | 0.6085074
1023 | 0.6123316
1024 | 0.6171303
1025 | 0.6206419
1026 | 0.6279365
1027 | 0.634068
1028 | 0.6427321
1029 | 0.6542705
1030 | 0.6597611
1031 | 0.6654752
1032 | 0.6637351
1033 | 0.6722668
1034 | 0.680083
1035 | 0.6983286
1036 | 0.7046809
1037 | 0.7102266
1038 | 0.7169999
1039 | 0.7270858
1040 | 0.7355474
1041 | 0.7416888
1042 | 0.7522882
1043 | 0.7632346
1044 | 0.7761307
1045 | 0.7862411
1046 | 0.7905319
1047 | 0.7931654
1048 | 0.8057507
1049 | 0.8108786
1050 | 0.8273914
1051 | 0.8374251
1052 | 0.8450919
1053 | 0.8504738
1054 | 0.8589735
1055 | 0.861218
1056 | 0.8667985
1057 | 0.8723605
1058 | 0.8814887
1059 | 0.8904234
1060 | 0.8987095
1061 | 0.9066257
1062 | 0.9011281
1063 | 0.8988851
1064 | 0.9098821
1065 | 0.9048575
1066 | 0.9260904
1067 | 0.9226092
1068 | 0.9074461
1069 | 0.9181235
1070 | 0.9185207
1071 | 0.9181503
1072 | 0.9145254
1073 | 0.9112953
1074 | 0.9093593
1075 | 0.9101341
1076 | 0.9016331
1077 | 0.8993309
1078 | 0.8921667
1079 | 0.8826942
1080 | 0.8886098
1081 | 0.8849618
1082 | 0.8753982
1083 | 0.8792111
1084 | 0.8642572
1085 | 0.8626765
1086 | 0.8583727
1087 | 0.8610876
1088 | 0.8515756
1089 | 0.8455794
1090 | 0.8350819
1091 | 0.8351634
1092 | 0.8343887
1093 | 0.8223982
1094 | 0.8211113
1095 | 0.8171767
1096 | 0.8281393
1097 | 0.8197811
1098 | 0.8307294
1099 | 0.8332454
1100 | 0.8316998