## Data
200 | -7.654081e-05
201 | -5.360493e-05
202 | -5.80765e-05
203 | -4.319458e-05
204 | -2.722024e-05
205 | -7.243802e-05
206 | -5.530037e-05
207 | -6.755479e-06
208 | -5.161742e-05
209 | -4.589842e-05
210 | -1.227783e-05
211 | -1.558413e-05
212 | -6.883765e-05
213 | -5.537111e-05
214 | -5.522274e-06
215 | -2.974492e-05
216 | -3.846196e-05
217 | 4.384921e-06
218 | -3.387982e-05
219 | -5.669435e-05
220 | -4.458474e-05
221 | -4.337313e-06
222 | 2.704814e-05
223 | -2.157376e-06
224 | -3.012735e-05
225 | -1.82491e-05
226 | -1.070828e-05
227 | 7.479847e-06
228 | -2.879054e-05
229 | 1.915289e-05
230 | 3.185921e-06
231 | -3.499184e-05
232 | -2.964808e-05
233 | -1.057261e-05
234 | -9.499704e-06
235 | -2.847323e-05
236 | 1.158242e-05
237 | -4.206386e-06
238 | -1.890871e-05
239 | 1.049508e-06
240 | -1.048022e-06
241 | -1.465091e-05
242 | -1.044099e-06
243 | 3.124854e-06
244 | -3.118422e-06
245 | 3.629222e-05
246 | 1.344065e-05
247 | -3.50548e-05
248 | -2.15787e-05
249 | 1.127442e-05
250 | 2.24953e-05
251 | 2.550833e-05
252 | 8.148889e-06
253 | -1.932304e-05
254 | -9.140285e-06
255 | 2.029252e-05
256 | 6.082374e-06
257 | -3.647073e-05
258 | 8.102792e-06
259 | 1.012604e-06
260 | -3.543604e-05
261 | -8.099437e-06
262 | 3.138443e-05
263 | -7.090216e-06
264 | 2.634114e-05
265 | 1.317447e-05
266 | -1.317933e-05
267 | 9.127919e-06
268 | 1.82663e-05
269 | 3.045472e-06
270 | 1.624921e-05
271 | -1.11777e-05
272 | -9.146685e-06
273 | 1.220169e-05
274 | -1.729083e-05
275 | 3.051562e-05
276 | 3.967886e-05
277 | 4.069851e-06
278 | -1.017652e-05
279 | 3.053693e-06
280 | -4.071317e-06
281 | 7.125045e-06
282 | 1.526716e-05
283 | 2.544061e-05
284 | -2.645796e-05
285 | 0
286 | 1.119365e-05
287 | 1.017447e-05
288 | 1.72915e-05
289 | 3.864903e-05
290 | -4.067612e-06
291 | 1.118377e-05
292 | 1.931837e-05
293 | 2.032851e-06
294 | 4.064702e-06
295 | 1.930296e-05
296 | 5.077833e-06
297 | 2.23399e-05
298 | 1.421356e-05
299 | -2.029845e-06
300 | 1.015077e-05
301 | -1.623675e-05
302 | 1.217318e-05
303 | 4.260036e-05
304 | -1.318178e-05
305 | 1.01369e-05
306 | 2.432905e-05
307 | -8.108664e-06
308 | 0
309 | 3.748726e-05
310 | 1.417881e-05
311 | 5.062845e-06
312 | 0
313 | -6.074295e-06
314 | 6.072561e-06
315 | -2.02372e-06
316 | 1.820856e-05
317 | 1.51674e-05
318 | -2.932276e-05
319 | -5.056399e-06
320 | -2.628676e-05
321 | -1.617367e-05
322 | -1.818827e-05
323 | -7.072336e-06
324 | 1.010016e-06
325 | -2.625441e-05
326 | -2.927389e-05
327 | 1.009201e-06
328 | -2.320467e-05
329 | 2.017382e-06
330 | -3.024956e-06
331 | -8.065695e-06
332 | -7.055349e-06
333 | -8.061875e-06
334 | -2.015e-05
335 | 4.029212e-06
336 | 1.208314e-05
337 | -1.208368e-05
338 | -4.026364e-06
339 | 9.05675e-06
340 | -9.056613e-06
341 | -9.054482e-06
342 | 1.407924e-05
343 | 6.030575e-06
344 | -6.029115e-06
345 | 8.03739e-06
346 | 1.808082e-05
347 | -9.038895e-06
348 | -2.006932e-06
349 | 1.203324e-05
350 | 1.002657e-06
351 | -1.503957e-05
352 | -6.012958e-06
353 | -5.009488e-06
354 | -1.702875e-05
355 | -4.00584e-06
356 | 4.005183e-06
357 | 1.000922e-05
358 | 2.100576e-05
359 | 2.000572e-06
360 | -1.300313e-05
361 | -2.999943e-06
362 | 4.999535e-06
363 | 9.99846e-06
364 | 3.497171e-05
365 | 2.497874e-05
366 | 1.398867e-05
367 | 8.990524e-06
368 | 2.996787e-06
369 | -9.988254e-07
370 | 3.195437e-05
371 | 4.193751e-05
372 | 4.392962e-05
373 | 4.792376e-05
374 | 4.791983e-05
375 | 4.992127e-05
376 | 6.090225e-05
377 | 2.995405e-05
378 | -1.19654e-05
379 | -2.089644e-05
380 | -1.193904e-05
381 | -2.288182e-05
382 | -1.989323e-05
383 | 1.790046e-05
384 | 1.690037e-05
385 | -8.945611e-06
386 | -1.888009e-05
387 | -6.954455e-06
388 | -2.980061e-06
389 | 8.938086e-06
390 | 1.985926e-05
391 | -3.9707e-06
392 | -8.931868e-06
393 | -3.96877e-06
394 | -1.785116e-05
395 | 1.189788e-05
396 | 1.983053e-05
397 | -6.938937e-06
398 | 9.910607e-07
399 | -6.93517e-06
400 | -2.079795e-05
401 | 9.90098e-06
402 | 9.898353e-06
403 | -3.958699e-06
404 | 6.926379e-06
405 | -9.89286e-07
406 | 1.38478e-05
407 | 1.878372e-05
408 | -3.953687e-06
409 | -2.965048e-06
410 | -2.964248e-06
411 | -1.975564e-05
412 | 5.925188e-06
413 | 2.863089e-05
414 | -9.870655e-07
415 | -1.677563e-05
416 | -9.864832e-07
417 | 1.972692e-06
418 | -2.958551e-06
419 | 1.774639e-05
420 | 1.084265e-05
421 | -5.91274e-06
422 | -7.880127e-06
423 | -9.846938e-06
424 | -1.969215e-06
425 | 1.181244e-05
426 | -1.968033e-06
427 | 8.853014e-06
428 | -1.180034e-05
429 | -6.389381e-05
430 | -1.474207e-05
431 | 1.572115e-05
432 | -9.822468e-06
433 | -7.856585e-06
434 | 0
435 | -1.962755e-05
436 | -1.177403e-05
437 | 1.275214e-05
438 | 9.805834e-06
439 | -9.804239e-06
440 | -1.96002e-06
441 | -2.938996e-06
442 | 2.93848e-06
443 | 1.958478e-05
444 | 1.076945e-05
445 | 9.78918e-07
446 | 1.957156e-06
447 | -4.990234e-05
448 | -2.347076e-05
449 | 1.466383e-05
450 | -9.774684e-07
451 | -1.856544e-05
452 | -3.906734e-06
453 | -2.14831e-05
454 | -1.85442e-05
455 | 8.781396e-06
456 | -4.877035e-06
457 | 0
458 | 1.949635e-06
459 | -2.24125e-05
460 | -1.947871e-06
461 | -6.815405e-06
462 | -3.502797e-05
463 | -4.864078e-06
464 | 5.834782e-06
465 | -3.013278e-05
466 | -4.859011e-06
467 | -4.856623e-06
468 | -3.106446e-05
469 | -1.94087e-06
470 | 6.790197e-06
471 | 1.939432e-06
472 | 1.06641e-05
473 | 5.813379e-06
474 | -2.324302e-05
475 | -7.745844e-06
476 | 9.678789e-07
477 | 1.258126e-05
478 | 2.128396e-05
479 | 2.32146e-05
480 | 6.769669e-06
481 | 6.768026e-06
482 | 5.800173e-06
483 | 2.416706e-05
484 | 2.996321e-05
485 | 3.479939e-05
486 | -1.933301e-06
487 | 8.699367e-06
488 | 0
489 | 2.89973e-06
490 | 6.765782e-06
491 | 1.932896e-05
492 | 7.73162e-06
493 | -1.546441e-05
494 | 6.763749e-06
495 | 6.762527e-06
496 | 0
497 | 0
498 | 1.931781e-06
499 | -1.738749e-05
500 | -1.544673e-05
501 | -4.8272e-06
502 | -1.544373e-05
503 | -1.736868e-05
504 | -3.859968e-06
505 | -6.753537e-06
506 | -1.736024e-05
507 | -2.892885e-06
508 | -1.831952e-05
509 | -3.084376e-05
510 | -1.637995e-05
511 | 3.854244e-06
512 | -1.155811e-05
513 | 6.740777e-06
514 | 3.850826e-06
515 | -3.36853e-05
516 | -1.539584e-05
517 | 1.9239e-06
518 | -9.620185e-07
519 | 5.771174e-06
520 | 1.730546e-05
521 | -1.634039e-05
522 | -2.883265e-06
523 | -6.72705e-06
524 | 1.248884e-05
525 | 2.1136e-05
526 | 9.607847e-06
527 | -1.152567e-05
528 | 1.440486e-05
529 | -1.152371e-05
530 | 0
531 | 3.26514e-05
532 | 1.440337e-05
533 | 7.681723e-06
534 | 2.49621e-05
535 | 9.600283e-07
536 | -9.600079e-07
537 | 3.360851e-05
538 | -9.601011e-07
539 | 5.760364e-06
540 | 1.247942e-05
541 | -7.679961e-06
542 | 2.592432e-05
543 | 2.304382e-05
544 | -2.016439e-05
545 | 1.440265e-05
546 | 2.976551e-05
547 | -1.72822e-05
548 | 2.688404e-05
549 | 3.264701e-05
550 | -2.880627e-05
551 | 1.728152e-05
552 | 3.265124e-05
553 | -2.881471e-06
554 | 2.689132e-05
555 | 3.265083e-05
556 | -1.440555e-05
557 | 1.248489e-05
558 | -9.604478e-07
559 | 2.305115e-05
560 | 2.401025e-05
561 | 8.642478e-06
562 | -2.78654e-05
563 | 1.72909e-05
564 | 6.726359e-06
565 | -1.92139e-06
566 | -2.016817e-05
567 | 3.843068e-06
568 | -5.762599e-06
569 | -1.633004e-05
570 | 3.8416e-06
571 | 4.513949e-05
572 | 1.056386e-05
573 | -5.762526e-06
574 | 3.169307e-05
575 | 5.762737e-06
576 | -7.682484e-06
577 | 3.073374e-05
578 | 4.800989e-06
579 | -1.152299e-05
580 | 2.784205e-05
581 | -5.760087e-06
582 | -5.760939e-06
583 | 1.632335e-05
584 | 3.840777e-06
585 | 9.601849e-06
586 | 9.59879e-06
587 | -5.759247e-06
588 | 1.151829e-05
589 | 6.720346e-06
590 | 1.24803e-05
591 | 2.015918e-05
592 | 1.247736e-05
593 | -1.439813e-05
594 | -9.595989e-06
595 | 1.919762e-06
596 | 2.015891e-05
597 | 1.823994e-05
598 | 2.112089e-05
599 | -3.839837e-06
600 | 1.919108e-06
601 | 7.681495e-06
602 | 7.679591e-06
603 | 1.536084e-05
604 | 2.880643e-05
605 | 7.683553e-06
606 | 5.760197e-06
607 | 9.60256e-06
608 | 2.112776e-05
609 | 1.53657e-05
610 | 0
611 | 2.017625e-05
612 | 9.604016e-06
613 | 8.645126e-06
614 | 2.689176e-05
615 | 1.441175e-05
616 | 2.978266e-05
617 | 4.323651e-05
618 | 1.921254e-05
619 | 6.724123e-06
620 | 5.474716e-05
621 | 4.707889e-05
622 | 2.017964e-05
623 | 6.630828e-05
624 | 5.476941e-05
625 | 2.01784e-05
626 | 8.166151e-05
627 | 8.45601e-05
628 | 3.363218e-05
629 | 7.592438e-05
630 | 0.0001239831
631 | 8.648217e-05
632 | 0.0001210649
633 | 0.0001210724
634 | 9.129445e-05
635 | 0.0001201033
636 | 0.0001441637
637 | 0.0001460269
638 | 0.0001786601
639 | 0.0001700643
640 | 0.0001546804
641 | 0.0001758032
642 | 0.0001758074
643 | 0.0002171244
644 | 0.0002372796
645 | 0.000228656
646 | 0.0002256883
647 | 0.0002602708
648 | 0.0002506302
649 | 0.0002775566
650 | 0.0003159266
651 | 0.0002967801
652 | 0.000291885
653 | 0.0003091152
654 | 0.0002927963
655 | 0.0002976322
656 | 0.0002947228
657 | 0.0002860357
658 | 0.0002956493
659 | 0.000270677
660 | 0.0002763961
661 | 0.0002677513
662 | 0.0002217029
663 | 0.00024083
664 | 0.0002408355
665 | 0.0002149131
666 | 0.000218691
667 | 0.0001774688
668 | 0.000164969
669 | 0.0001477093
670 | 0.0001611319
671 | 0.0001697821
672 | 0.0001390615
673 | 0.0001515038
674 | 0.000126543
675 | 9.010425e-05
676 | 0.0001131205
677 | 0.000110224
678 | 9.680523e-05
679 | 9.105941e-05
680 | 5.940717e-05
681 | 7.088802e-05
682 | 5.556556e-05
683 | 5.843925e-05
684 | 7.855151e-05
685 | 5.747391e-05
686 | 2.969104e-05
687 | 3.54206e-05
688 | 1.531773e-05
689 | 2.105924e-05
690 | 4.403566e-05
691 | 3.159049e-05
692 | 4.499011e-05
693 | 3.829129e-05
694 | 2.201564e-05
695 | 4.115057e-05
696 | 3.062183e-05
697 | 3.635317e-05
698 | 3.826096e-05
699 | 1.721663e-05
700 | 2.86977e-05
701 | 3.251159e-05
702 | 4.302868e-05
703 | 3.921179e-05
704 | 4.111362e-05
705 | 4.300499e-05
706 | 1.433455e-05
707 | 2.197937e-05
708 | 2.484626e-05
709 | 1.815609e-05
710 | 1.242088e-05
711 | 2.86591e-06
712 | 2.387909e-05
713 | 3.533623e-05
714 | 1.337049e-05
715 | 1.241505e-05
716 | 2.100383e-05
717 | 3.817749e-06
718 | 9.543824e-07
719 | 2.958377e-05
720 | 2.00423e-05
721 | 1.622412e-05
722 | 1.62195e-05
723 | -5.722352e-06
724 | 1.907509e-06
725 | 2.956712e-05
726 | 2.57485e-05
727 | 6.674842e-06
728 | 3.813526e-06
729 | 1.23918e-05
730 | 9.530989e-07
731 | 7.624399e-06
732 | 2.001258e-05
733 | 2.382148e-05
734 | 2.763479e-05
735 | 1.333906e-05
736 | -1.9049e-06
737 | 5.714232e-06
738 | 5.714428e-06
739 | 9.522122e-07
740 | 8.569478e-06
741 | 1.047362e-05
742 | 4.758945e-06
743 | 4.758773e-06
744 | 1.427701e-05
745 | 1.617633e-05
746 | 9.515037e-06
747 | 1.046729e-05
748 | 6.660051e-06
749 | 1.902396e-06
750 | 1.61701e-05
751 | 3.804455e-06
752 | 7.608382e-06
753 | 2.472832e-05
754 | 4.754424e-06
755 | 9.507222e-06
756 | 2.566803e-05
757 | 8.554247e-06
758 | 1.710771e-05
759 | 4.181627e-05
760 | 1.80574e-05
761 | 1.330438e-05
762 | 3.325978e-05
763 | 1.235251e-05
764 | -8.551239e-06
765 | 2.185171e-05
766 | 2.564958e-05
767 | 2.374938e-05
768 | 2.849966e-05
769 | 4.74855e-06
770 | 1.044676e-05
771 | 3.798537e-05
772 | 1.519269e-05
773 | 0
774 | 6.648702e-06
775 | 1.424411e-05
776 | 1.898886e-05
777 | 3.418213e-05
778 | 1.804278e-05
779 | 8.545629e-06
780 | 2.088779e-05
781 | 6.645875e-06
782 | 1.519097e-05
783 | 3.227963e-05
784 | 1.614006e-05
785 | 7.595696e-06
786 | 4.74768e-06
787 | -7.595927e-06
788 | 2.563621e-05
789 | 2.753346e-05
790 | 8.544583e-06
791 | 4.747765e-06
792 | 6.647408e-06
793 | -2.849016e-06
794 | 2.374167e-05
795 | 3.324437e-05
796 | 2.469675e-05
797 | 2.660189e-05
798 | 1.805203e-05
799 | -8.551759e-06
800 | -5.701254e-06
801 | 2.66095e-05
802 | 3.136802e-05
803 | 1.42599e-05
804 | 1.521018e-05
805 | 9.509546e-06
806 | 1.997833e-05
807 | 2.949965e-05
808 | 3.236634e-05
809 | 2.761239e-05
810 | 1.809086e-05
811 | 3.619716e-05
812 | 1.810462e-05
813 | 9.533197e-07
814 | 1.335539e-05
815 | 3.339778e-05
816 | 9.546558e-06
817 | 1.146179e-05
818 | 4.876277e-05
819 | 1.339241e-05
820 | 1.914797e-06
821 | 4.024689e-05
822 | 3.644011e-05
823 | 2.87849e-06
824 | 3.266426e-05
825 | 3.557426e-05
826 | 2.310509e-05
827 | 4.04696e-05
828 | 2.893683e-05
829 | 1.834671e-05
830 | 4.737215e-05
831 | 5.516878e-05
832 | 3.197783e-05
833 | 5.433496e-05
834 | 4.2735e-05
835 | 2.042712e-05
836 | 3.991243e-05
837 | 6.430617e-05
838 | 5.757053e-05
839 | 7.812859e-05
840 | 6.158008e-05
841 | 3.8148e-05
842 | 5.383654e-05
843 | 2.545633e-05
844 | 6.075756e-05
845 | 7.252215e-05
846 | 4.020435e-05
847 | 4.709211e-05
848 | 3.531489e-05
849 | 2.649129e-05
850 | 6.183478e-05
851 | 3.435374e-05
852 | 8.243513e-05
853 | 5.594428e-05
854 | 4.905813e-06
855 | -5.882313e-06
856 | 5.09696e-05
857 | -8.821826e-06
858 | 3.525078e-05
859 | 2.056426e-05
860 | -0.001530802
861 | -0.002377984
862 | -0.001813534
863 | -0.001905362
864 | -0.001559494
865 | -0.002216147
866 | -0.001816997
867 | -0.001960207
868 | -0.001825776
869 | -0.002146262
870 | -0.001616565
871 | -0.001885658
872 | -0.002196917
873 | -0.00202475
874 | -0.002060995
875 | -0.001847898
876 | -0.002128341
877 | -0.001838692
878 | -0.001121185
879 | -0.001844316
880 | -0.002108474
881 | -0.002105758
882 | -0.001565558
883 | -0.001712237
884 | -0.002025417
885 | -0.002126653
886 | -0.00180611
887 | -0.002295893
888 | -0.001587266
889 | -0.001982097
890 | -0.0008876673
891 | -0.0004804332
892 | -0.001042007
893 | -0.002838044
894 | -0.003266569
895 | -0.002993539
896 | -0.001704164
897 | -0.001985742
898 | -0.001768585
899 | -0.00225751
900 | -0.001567058
901 | -0.002312213
902 | -0.001573877
903 | -0.002116466
904 | -0.001581213
905 | -0.002201534
906 | -0.00153498
907 | -0.001752539
908 | -0.001710904
909 | -0.001975945
910 | -0.00193524
911 | -0.002224333
912 | -0.001863163
913 | -0.002119545
914 | -0.001436592
915 | -0.001703618
916 | -0.001659771
917 | -0.001961479
918 | -0.001698887
919 | -0.001512122
920 | -0.001598771
921 | -0.002275134
922 | -0.001379828
923 | -0.00226182
924 | -0.001686193
925 | -0.00238317
926 | -0.001763469
927 | -0.002690724
928 | -0.00146283
929 | -0.001400946
930 | -0.001369576
931 | -0.002069564
932 | -0.002227266
933 | -0.00135861
934 | -0.001583498
935 | -0.002269963
936 | -0.001856119
937 | -0.001747596
938 | -0.001570967
939 | -0.002043319
940 | -0.001958999
941 | -0.00180817
942 | -0.001671009
943 | -0.002255064
944 | -0.001666727
945 | -0.001873835
946 | -0.001978234
947 | -0.002112486
948 | -0.002175181
949 | -0.001910791
950 | -0.001715485
951 | -0.001824862
952 | -0.002133214
953 | -0.002315093
954 | -0.002015699
955 | -0.00183741
956 | -0.001539999
957 | -0.00147415
958 | -0.0005780252
959 | -0.000425495
960 | -0.001273375
961 | -0.002526706
962 | -0.002716827
963 | -0.002964191
964 | -0.001632749
965 | -0.002254778
966 | -0.00180251
967 | -0.001862564
968 | -0.00140761
969 | -0.001946266
970 | -0.001933293
971 | -0.00213436
972 | -0.001680786
973 | -0.001565726
974 | -0.001737296
975 | -0.001708911
976 | -0.001211277
977 | -0.002116062
978 | -0.00216495
979 | -0.001985987
980 | -0.001554216
981 | -0.001887143
982 | -0.001581677
983 | -0.001784964
984 | -0.002032135
985 | -0.001986453
986 | -0.001699214
987 | -0.002169117
988 | -0.001849316
989 | -0.002074292
990 | -0.001435116
991 | -0.0015097
992 | -0.001599333
993 | -0.001993882
994 | -0.001731599
995 | -0.00167397
996 | -0.001959698
997 | -0.002201041
998 | -0.001974645
999 | -0.00181164
1000 | -0.001449207
1001 | -0.001273906
1002 | -0.001727598
1003 | -0.001855662
1004 | -0.001635716
1005 | -0.001868319
1006 | -0.001557568
1007 | -0.001987058
1008 | -0.002184121
1009 | -0.002087765
1010 | -0.001387754
1011 | -0.001602462
1012 | -0.001911169
1013 | -0.001670223
1014 | -0.001481655
1015 | -0.001890412
1016 | -0.001874317
1017 | -0.002018395
1018 | -0.001548057
1019 | -0.00183869
1020 | -0.001823938
1021 | -0.002022054
1022 | -0.00172169
1023 | -0.001920056
1024 | -0.001874987
1025 | -0.001678501
1026 | -0.001565829
1027 | -0.001640433
1028 | -0.001540518
1029 | -0.001517137
1030 | -0.0008113762
1031 | -0.0006118203
1032 | -0.0006560212
1033 | -0.001483286
1034 | -0.001840661
1035 | -0.002467009
1036 | -0.002019182
1037 | -0.001482687
1038 | -0.001310024
1039 | -0.001059457
1040 | -0.001142618
1041 | -0.001269229
1042 | -0.001280659
1043 | -0.001189709
1044 | -0.0009156736
1045 | -0.0007894338
1046 | -0.0007840063
1047 | -0.0009225117
1048 | -0.0007663798
1049 | -0.0005985106
1050 | 3.589949e-06
1051 | -8.975621e-06
1052 | -0.0003894046
1053 | -0.0003077011
1054 | 0.0001085474
1055 | 0.0005794579
1056 | 0.001015287
1057 | 0.0008369664
1058 | 0.001049807
1059 | 0.001337451
1060 | 0.001441181
1061 | 0.001490956
1062 | 0.001895648
1063 | 0.002124604
1064 | 0.002186793
1065 | 0.002429091
1066 | 0.003101826
1067 | 0.00351136
1068 | 0.003883996
1069 | 0.004780611
1070 | 0.005672147
1071 | 0.006243888
1072 | 0.006970027
1073 | 0.007543724
1074 | 0.008300131
1075 | 0.009212482
1076 | 0.01024339
1077 | 0.01149208
1078 | 0.01259591
1079 | 0.01371806
1080 | 0.01507987
1081 | 0.01607845
1082 | 0.01769163
1083 | 0.01969688
1084 | 0.02122193
1085 | 0.02266442
1086 | 0.02470172
1087 | 0.02674929
1088 | 0.02882729
1089 | 0.03126548
1090 | 0.03349342
1091 | 0.03557303
1092 | 0.0377007
1093 | 0.04035662
1094 | 0.04368467
1095 | 0.04664039
1096 | 0.04933813
1097 | 0.05257174
1098 | 0.05586697
1099 | 0.05979284
1100 | 0.0639608
1101 | 0.06808402
1102 | 0.07243217
1103 | 0.07724609
1104 | 0.08238854
1105 | 0.08829874
1106 | 0.09428852
1107 | 0.100015
1108 | 0.1063708
1109 | 0.1139562
1110 | 0.1225033
1111 | 0.1316031
1112 | 0.140799
1113 | 0.1507027
1114 | 0.1619978
1115 | 0.1745319
1116 | 0.1875403
1117 | 0.2017702
1118 | 0.2164753
1119 | 0.2325436
1120 | 0.2500457
1121 | 0.2677455
1122 | 0.2879868
1123 | 0.309314
1124 | 0.3304454
1125 | 0.3532721
1126 | 0.3770019
1127 | 0.4006301
1128 | 0.4255631
1129 | 0.4514491
1130 | 0.4752978
1131 | 0.4989089
1132 | 0.5228726
1133 | 0.5456855
1134 | 0.5677704
1135 | 0.5887658
1136 | 0.6078244
1137 | 0.6247225
1138 | 0.6402101
1139 | 0.6539157
1140 | 0.6656259
1141 | 0.6753479
1142 | 0.6837328
1143 | 0.6905237
1144 | 0.6963008
1145 | 0.7010683
1146 | 0.7049211
1147 | 0.7081701
1148 | 0.7108335
1149 | 0.7129709
1150 | 0.7145352
1151 | 0.7163565
1152 | 0.7177219
1153 | 0.719196
1154 | 0.7209468
1155 | 0.7226967
1156 | 0.723886
1157 | 0.7258531
1158 | 0.7279442
1159 | 0.7300013
1160 | 0.7321517
1161 | 0.7345557
1162 | 0.7373613
1163 | 0.7395031
1164 | 0.7415567
1165 | 0.744466
1166 | 0.7474294
1167 | 0.7501186
1168 | 0.7526394
1169 | 0.755513
1170 | 0.7578627
1171 | 0.7600213
1172 | 0.7623262
1173 | 0.7645772
1174 | 0.7668251
1175 | 0.7685841
1176 | 0.7701791
1177 | 0.7719566
1178 | 0.7733675
1179 | 0.7753989
1180 | 0.7765224
1181 | 0.777682
1182 | 0.7784935
1183 | 0.7794898
1184 | 0.7810355
1185 | 0.7826661
1186 | 0.7837992
1187 | 0.7847123
1188 | 0.7858558
1189 | 0.7871988
1190 | 0.7881442
1191 | 0.7896075
1192 | 0.7908041
1193 | 0.7921563
1194 | 0.7936119
1195 | 0.7950291
1196 | 0.7961389
1197 | 0.796879
1198 | 0.7972135
1199 | 0.7973226
1200 | 0.797027
1201 | 0.7962615
1202 | 0.7943859
1203 | 0.7912203
1204 | 0.7869706
1205 | 0.7808861
1206 | 0.7738652
1207 | 0.7644414
1208 | 0.7535003
1209 | 0.7405054
1210 | 0.7256619
1211 | 0.7081989
1212 | 0.6880141
1213 | 0.6666532
1214 | 0.6428759
1215 | 0.6185441
1216 | 0.59244
1217 | 0.5646546
1218 | 0.5355633
1219 | 0.506433
1220 | 0.4776233
1221 | 0.4478259
1222 | 0.4192117
1223 | 0.3915938
1224 | 0.3651681
1225 | 0.3397187
1226 | 0.3145505
1227 | 0.2911341
1228 | 0.2691081
1229 | 0.2487904
1230 | 0.2301924
1231 | 0.2121631
1232 | 0.1959267
1233 | 0.1816159
1234 | 0.1671915
1235 | 0.1542126
1236 | 0.1429439
1237 | 0.1323416
1238 | 0.1232692
1239 | 0.113458
1240 | 0.1042176
1241 | 0.0960184
1242 | 0.08863787
1243 | 0.08267611
1244 | 0.0772984
1245 | 0.07219474
1246 | 0.06622105
1247 | 0.06178761
1248 | 0.05715061
1249 | 0.0535297
1250 | 0.04967463
1251 | 0.046965
1252 | 0.04360106
1253 | 0.04086979
1254 | 0.03828223
1255 | 0.03590411
1256 | 0.03347151
1257 | 0.03145687
1258 | 0.02941316
1259 | 0.02785756
1260 | 0.0257959
1261 | 0.02471585
1262 | 0.02327576
1263 | 0.02230802
1264 | 0.02013885
1265 | 0.01940225
1266 | 0.01831255
1267 | 0.01741041
1268 | 0.01623221
1269 | 0.01583018
1270 | 0.01492297
1271 | 0.01410567
1272 | 0.0131093
1273 | 0.01347976
1274 | 0.01234468
1275 | 0.01148365
1276 | 0.01052645
1277 | 0.01061777
1278 | 0.009525291
1279 | 0.009225684
1280 | 0.008700916
1281 | 0.008441218
1282 | 0.008253544
1283 | 0.007991957
1284 | 0.007323926
1285 | 0.007157472
1286 | 0.006682361
1287 | 0.007176787
1288 | 0.006408494
1289 | 0.006441282
1290 | 0.005604499
1291 | 0.005412723
1292 | 0.005252415
1293 | 0.004914737
1294 | 0.004584789
1295 | 0.004839551
1296 | 0.004168739
1297 | 0.004206435
1298 | 0.00379467
1299 | 0.003849202
1300 | 0.003289781
1301 | 0.003673782
1302 | 0.003376273
1303 | 0.003238559
1304 | 0.003140119
1305 | 0.003181465
1306 | 0.003397689
1307 | 0.002834128
1308 | 0.002644579
1309 | 0.002924289
1310 | 0.003054256
1311 | 0.002745286
1312 | 0.002514016
1313 | 0.003405329
1314 | 0.002820563
1315 | 0.002572117
1316 | 0.001580552
1317 | 0.001439173
1318 | 0.001789997
1319 | 0.001677454
1320 | 0.001151391
1321 | 0.001440276
1322 | 0.001704809
1323 | 0.002054744
1324 | 0.001963167
1325 | 0.001954007
1326 | 0.001975933
1327 | 0.00195552
1328 | 0.001814522
1329 | 0.002010036
1330 | 0.001241595
1331 | 0.000983512
1332 | 0.0007581134
1333 | 0.001382322
1334 | 0.001553499
1335 | 0.002114131
1336 | 0.001528795
1337 | 0.0007381776
1338 | 0.001249713
1339 | 0.001172888
1340 | 0.0009734055
1341 | 0.001271434
1342 | 0.001805989
1343 | 0.001412351
1344 | 0.0004782062
1345 | 0.0004287068
1346 | 0.0003892394
1347 | 0.001033943
1348 | 0.0009700235
1349 | 0.001434898
1350 | 0.0008789311
1351 | 0.0003149392
1352 | -0.000355249
1353 | -9.144579e-05
1354 | 0.001094597
1355 | 0.002437483
1356 | 0.002067843
1357 | 0.00117535
1358 | -0.0009453794
1359 | -0.002068966
1360 | -0.001997403
1361 | 0.001002454
1362 | 0.002787128
1363 | -0.000134458
1364 | 0.0008545512
1365 | 0.001563734
1366 | -0.00113405
1367 | -0.0003974199
1368 | 0.0001866499
1369 | -0.0008700417
1370 | -9.512912e-05
1371 | 0.00154719
1372 | 0.0007617015
1373 | 7.17841e-05
1374 | 0.0005402878
1375 | 0.001265564
1376 | 0.0007234455
1377 | 0.0004271268
1378 | -0.001769651
1379 | -0.002843015
1380 | -0.002446815
1381 | -0.0004874897
1382 | 0.00118929
1383 | 0.002238932
1384 | -0.0007084795
1385 | -0.001223151
1386 | -0.002190246
1387 | -0.0006840129
1388 | 0.001460879
1389 | 0.0001434205
1390 | -0.001150804
1391 | -0.001111933
1392 | -0.0008961868
1393 | -0.002553436
1394 | -0.001732501
1395 | 0.002375847
1396 | 0.002338525
1397 | -0.001378956
1398 | -0.00375422
1399 | -0.001843197
1400 | 0.001959824
1401 | 0.00194672
1402 | -0.001900591
1403 | -0.002730251
1404 | -0.0007207136
1405 | 0.0002107083
1406 | -0.001917022
1407 | -0.001428021
1408 | -0.0006313658
1409 | 0.0007907315
1410 | 0.0001021452
1411 | -0.002019694
1412 | -0.002520204
1413 | -0.00130996
1414 | 0.0003055249
1415 | -0.0003027077
1416 | -0.00214022
1417 | -0.001896534
1418 | -0.0009137869
1419 | -0.0007195057
1420 | -0.0013411
1421 | -0.001232325
1422 | -0.001131719
1423 | -0.0006324759
1424 | -0.0009371795
1425 | -0.001174343
1426 | -0.001235737
1427 | -0.001393335
1428 | -0.001446994
1429 | -0.001415335
1430 | -0.001283315
1431 | -0.001113495
1432 | -0.001307001
1433 | -0.001507844
1434 | -0.001568116
1435 | -0.001790842
1436 | -0.001605211
1437 | -0.001366118
1438 | -0.001506691
1439 | -0.001361837
1440 | -0.001277681
1441 | -0.001174176
1442 | -0.001208115
1443 | -0.001757306
1444 | -0.002023235
1445 | -0.001129483
1446 | -0.001093535
1447 | -0.001625189
1448 | -0.001591504
1449 | -0.001305389
1450 | -0.0007301765
1451 | -0.0001235225
1452 | -8.862541e-05
1453 | -0.0008491038
1454 | -0.001969062
1455 | -0.002341578
1456 | -0.002021352
1457 | -0.001419968
1458 | -0.001569827
1459 | -0.001834583
1460 | -0.001500945
1461 | -0.001506971
1462 | -0.001842535
1463 | -0.001749678
1464 | -0.001614271
1465 | -0.001818569
1466 | -0.001876703
1467 | -0.001815908
1468 | -0.001673314
1469 | -0.001483107
1470 | -0.001242334
1471 | -0.001265757
1472 | -0.0008727782
1473 | -0.0008182465
1474 | -0.001393002
1475 | -0.001682731
1476 | -0.001342272
1477 | -0.001488368
1478 | -0.001606292
1479 | -0.001594237
1480 | -0.001225965
1481 | -0.001366396
1482 | -0.001675811
1483 | -0.00145522
1484 | -0.00127612
1485 | -0.001429562
1486 | -0.001885527
1487 | -0.001814862
1488 | -0.001918863
1489 | -0.001868128
1490 | -0.001320003
1491 | -0.001464323
1492 | -0.001433784
1493 | -0.00179377
1494 | -0.001929345
1495 | -0.001813175
1496 | -0.001352926
1497 | -0.001305346
1498 | -0.001440955
1499 | -0.001658629
1500 | -0.00165568
1501 | -0.001682418
1502 | -0.001393431
1503 | -0.001610741
1504 | -0.001125819
1505 | -0.0008261453
1506 | -0.00102797
1507 | -0.001481654
1508 | -0.001548175
1509 | -0.002015203
1510 | -0.001995702
1511 | -0.001564535
1512 | -0.001483944
1513 | -0.001863976
1514 | -0.001752444
1515 | -0.001812351
1516 | -0.001571763
1517 | -0.001622976
1518 | -0.001346037
1519 | -0.001270834
1520 | -0.001365336
1521 | -0.002055289
1522 | -0.001820534
1523 | -0.001464444
1524 | -0.001306512
1525 | -0.001024624
1526 | -0.0002042894
1527 | -0.0002455851
1528 | -0.001003716
1529 | -0.002418982
1530 | -0.002914465
1531 | -0.002514047
1532 | -0.001462579
1533 | -0.001265568
1534 | -0.00143136
1535 | -0.001269061
1536 | -0.001201177
1537 | -0.001287008
1538 | -0.001559498
1539 | -0.001489409
1540 | -0.001144249
1541 | -0.00124721
1542 | -0.001036099
1543 | -0.001618007
1544 | -0.001396217
1545 | -0.001713125
1546 | -0.00168892
1547 | -0.001650385
1548 | -0.001059724
1549 | -0.001252684
1550 | -0.001587836
1551 | -0.001678434
1552 | -0.001550563
1553 | -0.00152048
1554 | -0.001444992
1555 | -0.00162167
1556 | -0.001320407
1557 | -0.001451596
1558 | -0.0008379648
1559 | -0.0006921562
1560 | -0.001270415
1561 | -0.001110861
1562 | -0.001540033
1563 | -0.001908791
1564 | -0.001281513
1565 | -0.001440046
1566 | -0.001081804
1567 | -0.001167572
1568 | -0.001250704
1569 | -0.001342057
1570 | -0.001582324
1571 | -0.00181786
1572 | -0.00133084
1573 | -0.001284172
1574 | -0.001440885
1575 | -0.001637892
1576 | -0.00126806
1577 | -0.00102815
1578 | -0.001250527
1579 | -0.0009413472
1580 | -0.001023025
1581 | -0.001403411
1582 | -0.001485661
1583 | -0.001745923
1584 | -0.001539775
1585 | -0.0009822121
1586 | -0.00114287
1587 | -0.001427058
1588 | -0.0008540594
1589 | -0.001051574
1590 | -0.001646804
1591 | -0.001305124
1592 | -0.001167069
1593 | -0.001268492
1594 | -0.001361997
1595 | -0.001773769
1596 | -0.001140262
1597 | -0.0007181562
1598 | -0.001132052
1599 | -0.0005280919
1600 | -0.0007627704
1601 | -3.212158e-05
1602 | -2.230345e-05
1603 | -0.001258771
1604 | -0.002237184
1605 | -0.002110719
1606 | -0.001091496
1607 | -0.00151716
1608 | -0.001384755
1609 | -0.0008198491
1610 | -0.00100415
1611 | -0.0008194463
1612 | -0.0008791272
1613 | -0.001798548
1614 | -0.001000081
1615 | -0.001061735
1616 | -0.0007562637
1617 | -0.001059238
1618 | -0.001452692
1619 | -0.001480815
1620 | -0.001371461
1621 | -0.0009313751
1622 | -0.0008304626
1623 | -0.001337338
1624 | -0.000903894
1625 | -0.001162835
1626 | -0.0007905772
1627 | -0.001677393
1628 | -0.0008769671
1629 | -0.001460021
1630 | -0.00155096
1631 | -0.001302719
1632 | -0.0008127742
1633 | -0.000927595
1634 | -0.001358266
1635 | -0.0009737316
1636 | -0.0008494396
1637 | -0.0008344068
1638 | -0.0006059634
1639 | -0.001757418
1640 | -0.001095532
1641 | -0.001085515
1642 | -0.001009077
1643 | -0.001297838
1644 | -0.001405058
1645 | -0.0009522671
1646 | -0.0006122487
1647 | -0.001542313
1648 | -0.001048814
1649 | -0.001619141
1650 | -0.001402417
1651 | -0.001491204
1652 | -0.0003928622
1653 | -0.0009185257
1654 | -0.001007908
1655 | -0.0006504975
1656 | -0.0007836383
1657 | -0.001281139
1658 | -0.001474494
1659 | -0.00139614
1660 | -0.0008270908
1661 | -0.001280661
1662 | -0.001284744
1663 | -0.001339852
1664 | -0.001164556
1665 | -0.00152233
1666 | -0.001865206
1667 | -0.002233279
1668 | -0.00137095
1669 | -0.001430103
1670 | -0.001475669
1671 | -0.001359903
1672 | -0.0004351695
1673 | -0.001061432
1674 | -0.001370022
1675 | -0.001296178
1676 | -0.001289775
1677 | -0.001567412
1678 | -0.001081943
1679 | -0.001256781
1680 | -0.001364362
1681 | -0.0015329
1682 | -0.001488781
1683 | -0.001517658
1684 | -0.001046623
1685 | -0.001311616
1686 | -0.001432469
1687 | -0.00116181
1688 | -0.0006808077
1689 | -0.001275663
1690 | -0.001361843
1691 | -0.001728607
1692 | -0.00118134
1693 | -0.001207545
1694 | -0.001237683
1695 | -0.001687555
1696 | -0.001325147
1697 | -0.000929166
1698 | -0.001044591
1699 | -0.0009511658
1700 | -0.0006929091
1701 | -0.001290193
1702 | -0.00157322
1703 | -0.001578779
1704 | -0.001187461
1705 | -0.001589247
1706 | -0.001632401
1707 | -0.001547468
1708 | -0.00110645
1709 | -0.001104505
1710 | -0.001077616
1711 | -0.001408971
1712 | -0.001021542
1713 | -0.001211875
1714 | -0.0009811235
1715 | -0.001725199
1716 | -0.001063115
1717 | -0.001433782
1718 | -0.001195633
1719 | -0.001382663
1720 | -0.001180467
1721 | -0.001412015
1722 | -0.001440957
1723 | -0.001304329
1724 | -0.000916057
1725 | -0.001291581
1726 | -0.001407414
1727 | -0.001091917
1728 | -0.0009826834
1729 | -0.00101385
1730 | -0.001201661
1731 | -0.001299247
1732 | -0.0009629264
1733 | -0.0007855091
1734 | -0.0006027979
1735 | -0.0001321469
1736 | -0.0001241318
1737 | -0.001559548
1738 | -0.002471812
1739 | -0.002512999
1740 | -0.001549124
1741 | -0.001128551
1742 | -0.001000188
1743 | -0.0009509102
1744 | -0.0009228691
1745 | -0.001249276
1746 | -0.0008080733
1747 | -0.00130433
1748 | -0.001261706
1749 | -0.001160905
1750 | -0.001427419
1751 | -0.001705308
1752 | -0.001210401
1753 | -0.00152103
1754 | -0.001536402
1755 | -0.0011626
1756 | -0.0009255057
1757 | -0.001102828
1758 | -0.001278217
1759 | -0.001584956
1760 | -0.001470093
1761 | -0.001097565
1762 | -0.001278219
1763 | -0.001365205
1764 | -0.001098213
1765 | -0.001086176
1766 | -0.0007907199
1767 | -0.000832016
1768 | -0.00130524
1769 | -0.001723779
1770 | -0.001387355
1771 | -0.001299717
1772 | -0.001329222
1773 | -0.001348015
1774 | -0.001630742
1775 | -0.001797109
1776 | -0.001313539
1777 | -0.001000916
1778 | -0.0008827416
1779 | -0.001061399
1780 | -0.00111478
1781 | -0.0009170702
1782 | -0.001030505
1783 | -0.001035771
1784 | -0.001192825
1785 | -0.001142859
1786 | -0.0008697878
1787 | -0.0007419849
1788 | -0.0008218586
1789 | -0.001214428
1790 | -0.001122917
1791 | -0.001173203
1792 | -0.001241331
1793 | -0.00105538
1794 | -0.0006736916
1795 | -0.0007055433
1796 | -0.0007197008
1797 | -0.001037462
1798 | -0.001479032
1799 | -0.001256856
1800 | -0.0007621742
1801 | -0.0008109079
1802 | -0.001041605
1803 | -0.00132205
1804 | -0.001261367
1805 | -0.0004092324
1806 | 0.0002090473
1807 | -6.463907e-05
1808 | -0.0001443228
1809 | -0.0003424609
1810 | -0.0005778521
1811 | -0.001240493
1812 | -0.00212029
1813 | -0.00194527
1814 | -0.000207992
1815 | 0.001404056
1816 | 0.0001788214
1817 | -0.002721608
1818 | -0.004130759
1819 | -0.002182186
1820 | 0.001925763
1821 | 0.003707531
1822 | 0.00161348
1823 | -0.001745357
1824 | -0.002614173
1825 | -7.878456e-05
1826 | 0.0001336842
1827 | -0.001731523
1828 | -0.001809131
1829 | -6.196489e-06
1830 | 0.002161911
1831 | 0.002183187
1832 | 8.052385e-05
1833 | -0.00220003
1834 | -0.002144702
1835 | -0.0001115387
1836 | 0.0006250305
1837 | -0.0008838276
1838 | -0.003237914
1839 | -0.003382205
1840 | 9.385747e-05
1841 | 0.006354564
1842 | 0.007772173
1843 | 0.002924714
1844 | -0.003201927
1845 | -0.005946612
1846 | -0.003038889
1847 | 0.00359028
1848 | 0.005386022
1849 | 0.00235441
1850 | -0.001110579
1851 | -0.002701164
1852 | -0.0006400382
1853 | 0.001976011
1854 | 0.0008071096
1855 | -0.0002778604
1856 | -0.0002008942
1857 | -0.001694581
1858 | -0.001839372
1859 | 0.00213258
1860 | 0.003725133
1861 | 0.002245337
1862 | 0.001531467
1863 | 0.001907751
1864 | 0.0007534474
1865 | -0.001211716
1866 | -0.0009458127
1867 | 0.0007584782
1868 | -0.0003829832
1869 | -0.001425324
1870 | -0.000922851
1871 | -0.0001689412
1872 | 0.001615901
1873 | 0.001447111
1874 | -0.0002176585
1875 | 0.0002724174
1876 | 0.002591564
1877 | 0.003415922
1878 | 0.002229604
1879 | 0.001164336
1880 | 0.0004105174
1881 | -0.000277562
1882 | -0.0003219504
1883 | 0.002137165
1884 | 0.003460671
1885 | 0.003796201
1886 | 0.002970885
1887 | 0.000913907
1888 | -0.0003023119
1889 | 0.0002229625
1890 | 0.001306418
1891 | 0.002749868
1892 | 0.004219843
1893 | 0.005397804
1894 | 0.003952513
1895 | 0.001071398
1896 | -0.0006941797
1897 | -0.0001494972
1898 | 0.00252781
1899 | 0.005549277
1900 | 0.005603738
1901 | 0.003373832
1902 | 0.001571166
1903 | 0.0005819342
1904 | 0.0006025062
1905 | 0.004702047
1906 | 0.007814315
1907 | 0.006557438
1908 | 0.003673439
1909 | 0.001925142
1910 | 0.00143373
1911 | 0.001862361
1912 | 0.003746393
1913 | 0.00668262
1914 | 0.007609794
1915 | 0.00788779
1916 | 0.006160708
1917 | 0.002472163
1918 | 0.001558749
1919 | 0.00482146
1920 | 0.007657009
1921 | 0.006498904
1922 | 0.004959331
1923 | 0.006334106
1924 | 0.006699802
1925 | 0.00563475
1926 | 0.004989261
1927 | 0.006547019
1928 | 0.007423414
1929 | 0.007881515
1930 | 0.008278378
1931 | 0.008743876
1932 | 0.008561433
1933 | 0.008897921
1934 | 0.00857416
1935 | 0.008623297
1936 | 0.008695907
1937 | 0.008256286
1938 | 0.009999177
1939 | 0.01109307
1940 | 0.01126147
1941 | 0.0103528
1942 | 0.01050638
1943 | 0.0114704
1944 | 0.012197
1945 | 0.01217602
1946 | 0.01265402
1947 | 0.0140141
1948 | 0.01412471
1949 | 0.01439319
1950 | 0.01472332
1951 | 0.01490135
1952 | 0.01517586
1953 | 0.01643088
1954 | 0.01682081
1955 | 0.01727874
1956 | 0.0181064
1957 | 0.01907388
1958 | 0.0194231
1959 | 0.02004333
1960 | 0.02014659
1961 | 0.02099425
1962 | 0.02172998
1963 | 0.02291535
1964 | 0.02324415
1965 | 0.02403325
1966 | 0.02455423
1967 | 0.02582258
1968 | 0.02623938
1969 | 0.02741707
1970 | 0.02776919
1971 | 0.0289501
1972 | 0.03029205
1973 | 0.03131518
1974 | 0.03279836
1975 | 0.03380183
1976 | 0.03420847
1977 | 0.03513445
1978 | 0.03658028
1979 | 0.03834423
1980 | 0.0391499
1981 | 0.0406864
1982 | 0.04209476
1983 | 0.04304971
1984 | 0.04361453
1985 | 0.04569472
1986 | 0.04697834
1987 | 0.04890859
1988 | 0.0501221
1989 | 0.05166307
1990 | 0.05328719
1991 | 0.05583694
1992 | 0.0572259
1993 | 0.05830717
1994 | 0.05941462
1995 | 0.06152265
1996 | 0.0626659
1997 | 0.06493965
1998 | 0.0668667
1999 | 0.0697757
2000 | 0.0706738