## Data
1700 | -0.002083213
1701 | -0.002060745
1702 | -0.001928338
1703 | -0.001787171
1704 | -0.001754435
1705 | -0.001974821
1706 | -0.002012264
1707 | -0.001960838
1708 | -0.002023584
1709 | -0.002109238
1710 | -0.002036379
1711 | -0.00190851
1712 | -0.001890406
1713 | -0.001657647
1714 | -0.001370814
1715 | -0.001461225
1716 | -0.0020693
1717 | -0.002157321
1718 | -0.001725963
1719 | -0.00174127
1720 | -0.002104243
1721 | -0.002356775
1722 | -0.002378173
1723 | -0.002305048
1724 | -0.002238645
1725 | -0.002028357
1726 | -0.002056233
1727 | -0.001855088
1728 | -0.0009246892
1729 | -0.0002266839
1730 | -0.0006457838
1731 | -0.001797331
1732 | -0.002767168
1733 | -0.002731577
1734 | -0.002136714
1735 | -0.002010406
1736 | -0.002331868
1737 | -0.00206465
1738 | -0.001873853
1739 | -0.001994939
1740 | -0.00210544
1741 | -0.002184501
1742 | -0.002220707
1743 | -0.001789079
1744 | -0.001732989
1745 | -0.001516225
1746 | -0.001823683
1747 | -0.002016354
1748 | -0.001779018
1749 | -0.001896479
1750 | -0.002261569
1751 | -0.001971522
1752 | -0.00175096
1753 | -0.001923077
1754 | -0.001642261
1755 | -0.001794766
1756 | -0.001867923
1757 | -0.001923981
1758 | -0.001957834
1759 | -0.002052816
1760 | -0.002237213
1761 | -0.002000236
1762 | -0.001758028
1763 | -0.001902153
1764 | -0.001878636
1765 | -0.001830531
1766 | -0.001870261
1767 | -0.001975977
1768 | -0.001948015
1769 | -0.001916991
1770 | -0.001703804
1771 | -0.001941696
1772 | -0.002182813
1773 | -0.002000702
1774 | -0.002507731
1775 | -0.002490695
1776 | -0.002421468
1777 | -0.002056961
1778 | -0.001922681
1779 | -0.002032221
1780 | -0.001958223
1781 | -0.001687659
1782 | -0.001454847
1783 | -0.001845882
1784 | -0.002014613
1785 | -0.001703761
1786 | -0.001612155
1787 | -0.001924828
1788 | -0.002051948
1789 | -0.00196981
1790 | -0.002017623
1791 | -0.00196777
1792 | -0.002031144
1793 | -0.001624043
1794 | -0.002025933
1795 | -0.002020303
1796 | -0.001731552
1797 | -0.001149535
1798 | -0.002025221
1799 | -0.002250373
1800 | -0.002000557
1801 | -0.001480992
1802 | -0.001433325
1803 | -0.0008948264
1804 | -0.0007784999
1805 | -0.001145271
1806 | -0.001972422
1807 | -0.002646078
1808 | -0.002862185
1809 | -0.002408448
1810 | -0.001799101
1811 | -0.002047663
1812 | -0.001644155
1813 | -0.001326722
1814 | -0.0006838047
1815 | 1.03515e-05
1816 | -0.001322688
1817 | -0.003820759
1818 | -0.004853453
1819 | -0.003110443
1820 | 0.0001223817
1821 | 0.001504017
1822 | -0.0006793907
1823 | -0.002936959
1824 | -0.002947256
1825 | -0.001225361
1826 | -0.001700292
1827 | -0.002977195
1828 | -0.003177868
1829 | -0.00116698
1830 | 0.0004047051
1831 | -2.447865e-05
1832 | -0.001531533
1833 | -0.003674638
1834 | -0.003375847
1835 | -0.002135157
1836 | -0.001146661
1837 | -0.002200732
1838 | -0.004475818
1839 | -0.004253562
1840 | -0.0016205
1841 | 0.00376747
1842 | 0.003875801
1843 | -6.494863e-05
1844 | -0.005428844
1845 | -0.005824956
1846 | -0.003657032
1847 | 0.001167506
1848 | 0.001583503
1849 | -0.0003070169
1850 | -0.002994195
1851 | -0.003394137
1852 | -0.002166371
1853 | -0.0001489257
1854 | -0.001056082
1855 | -0.00209507
1856 | -0.002587836
1857 | -0.003412712
1858 | -0.003329288
1859 | -0.0005936709
1860 | -0.0002652367
1861 | -0.0007689988
1862 | -0.0007906752
1863 | -0.0001328894
1864 | -0.001145395
1865 | -0.002839128
1866 | -0.002948219
1867 | -0.002408129
1868 | -0.002522526
1869 | -0.001849295
1870 | -0.002254544
1871 | -0.002310793
1872 | -0.002781417
1873 | -0.003101108
1874 | -0.002508977
1875 | -0.001752402
1876 | 3.299288e-05
1877 | -0.0002886131
1878 | -0.001341908
1879 | -0.002082201
1880 | -0.002193016
1881 | -0.002742151
1882 | -0.002746539
1883 | -0.00158913
1884 | -0.0006528854
1885 | 4.897086e-05
1886 | -0.001514151
1887 | -0.002703351
1888 | -0.003439628
1889 | -0.003185013
1890 | -0.002529695
1891 | -0.001038895
1892 | -4.238941e-05
1893 | 0.001141997
1894 | -0.000729705
1895 | -0.00209113
1896 | -0.00452403
1897 | -0.003633743
1898 | -0.002101299
1899 | -0.0001366792
1900 | -0.0002372749
1901 | -0.002377706
1902 | -0.003926636
1903 | -0.004554653
1904 | -0.003347531
1905 | -0.0004324245
1906 | 0.00170402
1907 | 0.0004171492
1908 | -0.001518962
1909 | -0.00298776
1910 | -0.004043214
1911 | -0.003853215
1912 | -0.002011413
1913 | 6.965919e-05
1914 | 0.0001073456
1915 | 0.0006479459
1916 | -0.00163361
1917 | -0.004076357
1918 | -0.004353932
1919 | -0.002180593
1920 | -0.0006105166
1921 | -0.001222035
1922 | -0.002239676
1923 | -0.001853689
1924 | -0.002335484
1925 | -0.002759666
1926 | -0.003035617
1927 | -0.001936038
1928 | -0.001449995
1929 | -0.002043425
1930 | -0.001981235
1931 | -0.002044362
1932 | -0.00174038
1933 | -0.001221436
1934 | -0.001541841
1935 | -0.001471395
1936 | -0.001378803
1937 | -0.001247454
1938 | -0.001644578
1939 | -0.002504487
1940 | -0.002323041
1941 | -0.002169051
1942 | -0.002299601
1943 | -0.002202067
1944 | -0.002155415
1945 | -0.001949519
1946 | -0.001986257
1947 | -0.001866008
1948 | -0.001585743
1949 | -0.001402542
1950 | -0.00161196
1951 | -0.001848663
1952 | -0.002136103
1953 | -0.002198006
1954 | -0.002022213
1955 | -0.002028915
1956 | -0.001808301
1957 | -0.001605814
1958 | -0.002102432
1959 | -0.001535021
1960 | -0.001833029
1961 | -0.001750514
1962 | -0.001843871
1963 | -0.001548584
1964 | -0.001749541
1965 | -0.001845367
1966 | -0.002292283
1967 | -0.001919508
1968 | -0.001823384
1969 | -0.001670301
1970 | -0.001639181
1971 | -0.001522101
1972 | -0.001468521
1973 | -0.002178071
1974 | -0.00212103
1975 | -0.001727425
1976 | -0.001927771
1977 | -0.001756898
1978 | -0.00168357
1979 | -0.0016877
1980 | -0.001874637
1981 | -0.001706592
1982 | -0.001942298
1983 | -0.001968763
1984 | -0.001946642
1985 | -0.001575397
1986 | -0.001470241
1987 | -0.001668811
1988 | -0.002020908
1989 | -0.001819373
1990 | -0.002129177
1991 | -0.001891514
1992 | -0.001704153
1993 | -0.001600199
1994 | -0.001720869
1995 | -0.001682462
1996 | -0.001807112
1997 | -0.00180327
1998 | -0.00189849
1999 | -0.001892423
2000 | -0.001685544
2001 | -0.001835133
2002 | -0.002098851
2003 | -0.001750206
2004 | -0.001554608
2005 | -0.001564916
2006 | -0.001677037
2007 | -0.001201601
2008 | -0.0009116912
2009 | -0.0003475015
2010 | -0.0005520292
2011 | -0.001331882
2012 | -0.002194497
2013 | -0.002313473
2014 | -0.002370524
2015 | -0.001723504
2016 | -0.001398696
2017 | -0.001112525
2018 | -0.001370245
2019 | -0.0016812
2020 | -0.001360778
2021 | -0.001155528
2022 | -0.001571181
2023 | -0.001477471
2024 | -0.001170442
2025 | -0.001578082
2026 | -0.001612693
2027 | -0.001443293
2028 | -0.001231993
2029 | -0.00111302
2030 | -0.001189357
2031 | -0.001520548
2032 | -0.001351031
2033 | -0.00106896
2034 | -0.001059375
2035 | -0.001420796
2036 | -0.001866458
2037 | -0.001518261
2038 | -0.001353356
2039 | -0.001351753
2040 | -0.001076017
2041 | -0.001344663
2042 | -0.001814586
2043 | -0.001658157
2044 | -0.001159156
2045 | -0.001196791
2046 | -0.001464535
2047 | -0.001532252
2048 | -0.001386692
2049 | -0.001432543
2050 | -0.001703872
2051 | -0.001664566
2052 | -0.00172585
2053 | -0.001789719
2054 | -0.001771039
2055 | -0.001490846
2056 | -0.001405583
2057 | -0.001796135
2058 | -0.001829431
2059 | -0.001823755
2060 | -0.001704753
2061 | -0.001420552
2062 | -0.001358213
2063 | -0.001372371
2064 | -0.001760138
2065 | -0.001734656
2066 | -0.001721365
2067 | -0.001671395
2068 | -0.001644551
2069 | -0.001923195
2070 | -0.001650841
2071 | -0.001468538
2072 | -0.001577953
2073 | -0.001778763
2074 | -0.001853573
2075 | -0.001878537
2076 | -0.001779331
2077 | -0.001436487
2078 | -0.001469558
2079 | -0.001780387
2080 | -0.00188615
2081 | -0.001512976
2082 | -0.000796409
2083 | -0.0001556758
2084 | -0.0003142701
2085 | -0.00179944
2086 | -0.002824646
2087 | -0.002839574
2088 | -0.002116915
2089 | -0.001472582
2090 | -0.001337813
2091 | -0.001603291
2092 | -0.00166772
2093 | -0.001862707
2094 | -0.001723764
2095 | -0.001429514
2096 | -0.001855928
2097 | -0.002249001
2098 | -0.001974153
2099 | -0.001427716
2100 | -0.001380761
2101 | -0.001462751
2102 | -0.001824971
2103 | -0.001833842
2104 | -0.001708113
2105 | -0.001682019
2106 | -0.00151786
2107 | -0.001850162
2108 | -0.001723787
2109 | -0.001604896
2110 | -0.001544923
2111 | -0.001599952
2112 | -0.001593909
2113 | -0.002024198
2114 | -0.001414585
2115 | -0.001169087
2116 | -0.001276056
2117 | -0.001358498
2118 | -0.001838746
2119 | -0.001783778
2120 | -0.001216669
2121 | -0.001189515
2122 | -0.001412843
2123 | -0.00168629
2124 | -0.001660899
2125 | -0.001299043
2126 | -0.0009814987
2127 | -0.001298872
2128 | -0.001536895
2129 | -0.001634764
2130 | -0.001378115
2131 | -0.000900781
2132 | -0.001033903
2133 | -0.001506276
2134 | -0.001663513
2135 | -0.001601944
2136 | -0.001075551
2137 | -0.000858348
2138 | -0.001218197
2139 | -0.001555297
2140 | -0.001093871
2141 | -0.001031863
2142 | -0.001052525
2143 | -0.001179431
2144 | -0.001434559
2145 | -0.001212543
2146 | -0.0009834579
2147 | -0.0009106883
2148 | -0.000967478
2149 | -0.001355278
2150 | -0.001120354
2151 | -0.0007813474
2152 | -0.0004233236
2153 | -0.000710381
2154 | -0.0007039174
2155 | -0.0002777938
2156 | 0.000860185
2157 | 0.0009782969
2158 | 0.0006143487
2159 | -0.0009055291
2160 | -0.000922544
2161 | -0.00055953
2162 | 0.0002069842
2163 | 0.0002627738
2164 | 0.0001663867
2165 | 0.0005333802
2166 | 0.0007423224
2167 | 0.0006400221
2168 | 0.0008783583
2169 | 0.0007770346
2170 | 0.0013671
2171 | 0.001189387
2172 | 0.001801003
2173 | 0.00213123
2174 | 0.001935657
2175 | 0.002289349
2176 | 0.002540546
2177 | 0.003103352
2178 | 0.002957117
2179 | 0.002863373
2180 | 0.003866341
2181 | 0.004281448
2182 | 0.00503693
2183 | 0.005343496
2184 | 0.005340301
2185 | 0.006196805
2186 | 0.006459424
2187 | 0.007400381
2188 | 0.008314479
2189 | 0.008906043
2190 | 0.01002762
2191 | 0.01049164
2192 | 0.01128265
2193 | 0.01215721
2194 | 0.01342021
2195 | 0.01479888
2196 | 0.01594521
2197 | 0.01673952
2198 | 0.01839909
2199 | 0.02059229
2200 | 0.02229985
2201 | 0.02429038
2202 | 0.02647431
2203 | 0.02869875
2204 | 0.03136125
2205 | 0.03433014
2206 | 0.03763012
2207 | 0.04016367
2208 | 0.04428816
2209 | 0.04884877
2210 | 0.05318721
2211 | 0.05821852
2212 | 0.06369963
2213 | 0.06981182
2214 | 0.07662421
2215 | 0.08316834
2216 | 0.09112336
2217 | 0.09829004
2218 | 0.1072551
2219 | 0.1165734
2220 | 0.1279868
2221 | 0.1384238
2222 | 0.1509469
2223 | 0.1637533
2224 | 0.17749
2225 | 0.1913699
2226 | 0.2083334
2227 | 0.2235036
2228 | 0.2409338
2229 | 0.2601617
2230 | 0.2788118
2231 | 0.2973049
2232 | 0.3171496
2233 | 0.3357508
2234 | 0.356558
2235 | 0.3782494
2236 | 0.3989511
2237 | 0.4205533
2238 | 0.4419883
2239 | 0.4609618
2240 | 0.4809812
2241 | 0.5008706
2242 | 0.5191056
2243 | 0.5381011
2244 | 0.5569012
2245 | 0.571922
2246 | 0.5889185
2247 | 0.6040269
2248 | 0.6183959
2249 | 0.6320959
2250 | 0.6448882
2251 | 0.6564279
2252 | 0.6690003
2253 | 0.6791936
2254 | 0.6889752
2255 | 0.6983132
2256 | 0.7077994
2257 | 0.7148231
2258 | 0.7228757
2259 | 0.7304274
2260 | 0.736843
2261 | 0.7434805
2262 | 0.749208
2263 | 0.7540801
2264 | 0.7593348
2265 | 0.7639772
2266 | 0.7684588
2267 | 0.7718089
2268 | 0.7754205
2269 | 0.7780036
2270 | 0.7816295
2271 | 0.7828926
2272 | 0.7850699
2273 | 0.7870939
2274 | 0.7883577
2275 | 0.7897046
2276 | 0.7907866
2277 | 0.7901974
2278 | 0.7912291
2279 | 0.7909191
2280 | 0.7902326
2281 | 0.7903141
2282 | 0.7894098
2283 | 0.7883704
2284 | 0.7883772
2285 | 0.786756
2286 | 0.7858371
2287 | 0.7854406
2288 | 0.7835875
2289 | 0.7826604
2290 | 0.7816227
2291 | 0.7802169
2292 | 0.78026
2293 | 0.7779607
2294 | 0.7773546
2295 | 0.7773603
2296 | 0.7762811
2297 | 0.7755817
2298 | 0.7746896
2299 | 0.7733439
2300 | 0.7718347
2301 | 0.7699017
2302 | 0.7673985
2303 | 0.7644192
2304 | 0.7612837
2305 | 0.7567361
2306 | 0.7504271
2307 | 0.7422788
2308 | 0.7327905
2309 | 0.722397
2310 | 0.7095128
2311 | 0.6948407
2312 | 0.677587
2313 | 0.6582977
2314 | 0.6365056
2315 | 0.6132295
2316 | 0.5860628
2317 | 0.558847
2318 | 0.5289914
2319 | 0.4996582
2320 | 0.4686714
2321 | 0.4370934
2322 | 0.4062881
2323 | 0.3757195
2324 | 0.3456523
2325 | 0.3188872
2326 | 0.290443
2327 | 0.2655779
2328 | 0.2419681
2329 | 0.2188893
2330 | 0.1985426
2331 | 0.1799441
2332 | 0.1626159
2333 | 0.1472865
2334 | 0.1328684
2335 | 0.1202255
2336 | 0.1088313
2337 | 0.09751786
2338 | 0.08823604
2339 | 0.07956079
2340 | 0.07237384
2341 | 0.06549824
2342 | 0.05920023
2343 | 0.05365539
2344 | 0.0488742
2345 | 0.04400682
2346 | 0.03961736
2347 | 0.03637137
2348 | 0.0331469
2349 | 0.03014394
2350 | 0.02755337
2351 | 0.02522795
2352 | 0.02333136
2353 | 0.02078193
2354 | 0.01875499
2355 | 0.01728537
2356 | 0.01623461
2357 | 0.01439841
2358 | 0.01324311
2359 | 0.01247409
2360 | 0.0113772
2361 | 0.01027383
2362 | 0.009067643
2363 | 0.008261423
2364 | 0.007614439
2365 | 0.006986443
2366 | 0.006532463
2367 | 0.006211855
2368 | 0.005500271
2369 | 0.004223315
2370 | 0.003642119
2371 | 0.003623839
2372 | 0.003478044
2373 | 0.00295637
2374 | 0.002817977
2375 | 0.002499733
2376 | 0.002732349
2377 | 0.002604765
2378 | 0.002283729
2379 | 0.002239247
2380 | 0.002122699
2381 | 0.001385578
2382 | 0.000538679
2383 | -0.0002145596
2384 | 0.0001294732
2385 | 0.0007156369
2386 | 0.0008284088
2387 | 0.0006694231
2388 | 1.417799e-05
2389 | -0.0003762843
2390 | -0.0003233602
2391 | -0.0001001869
2392 | -0.0002484355
2393 | -0.0001851616
2394 | -0.0002286578
2395 | -0.0006668525
2396 | -0.0008253662
2397 | -0.0008179889
2398 | -0.0008048441
2399 | -0.0007435274
2400 | -0.0008123775
2401 | -0.0007443498
2402 | -0.0005647215
2403 | -0.0007384318
2404 | -0.001126565
2405 | -0.0009828951
2406 | -0.001184268
2407 | -0.001353347
2408 | -0.0009725716
2409 | -0.0007609359
2410 | -0.001190328
2411 | -0.001442024
2412 | -0.001315447
2413 | -0.00148258
2414 | -0.001400591
2415 | -0.0008982708
2416 | -0.0004924607
2417 | -0.0008783641
2418 | -0.001415352
2419 | -0.001396587
2420 | -0.001502036
2421 | -0.001802108
2422 | -0.001447515
2423 | -0.00115237
2424 | -0.001433204
2425 | -0.001718706
2426 | -0.001650842
2427 | -0.001413183
2428 | -0.001546632
2429 | -0.001532875
2430 | -0.001434158
2431 | -0.001651953
2432 | -0.001671624
2433 | -0.001884076
2434 | -0.001757547
2435 | -0.001515279
2436 | -0.001639579
2437 | -0.001649549
2438 | -0.001485635
2439 | -0.001521383
2440 | -0.00184132
2441 | -0.002077069
2442 | -0.00191235
2443 | -0.001287821
2444 | -0.001429057
2445 | -0.001919993
2446 | -0.002206426
2447 | -0.002109263
2448 | -0.001884726
2449 | -0.001430048
2450 | -0.0008356344
2451 | -0.0008853325
2452 | -0.001200273
2453 | -0.002092389
2454 | -0.002794062
2455 | -0.002717246
2456 | -0.0021493
2457 | -0.002054129
2458 | -0.001869354
2459 | -0.001558663
2460 | -0.001556683
2461 | -0.001850438
2462 | -0.00201047
2463 | -0.001929343
2464 | -0.001861524
2465 | -0.001736345
2466 | -0.00172977
2467 | -0.001943562
2468 | -0.002158748
2469 | -0.001999381
2470 | -0.001863456
2471 | -0.001771464
2472 | -0.001394019
2473 | -0.00147027
2474 | -0.001815058
2475 | -0.001606488
2476 | -0.001553942
2477 | -0.001934637
2478 | -0.002061266
2479 | -0.001948006
2480 | -0.001764105
2481 | -0.001865508
2482 | -0.001871981
2483 | -0.001465376
2484 | -0.001464842
2485 | -0.001634985
2486 | -0.001761192
2487 | -0.001820878
2488 | -0.002079922
2489 | -0.001915958
2490 | -0.001888297
2491 | -0.002044605
2492 | -0.002094964
2493 | -0.002159622
2494 | -0.002042487
2495 | -0.001725807
2496 | -0.001921692
2497 | -0.001538771
2498 | -0.001254574
2499 | -0.001075104
2500 | -0.000990485
2501 | -0.001496252
2502 | -0.002570701
2503 | -0.002535528
2504 | -0.002088845
2505 | -0.001822517
2506 | -0.001872631
2507 | -0.001676073
2508 | -0.001733311
2509 | -0.0015558
2510 | -0.001880811
2511 | -0.001636305
2512 | -0.00173832
2513 | -0.002227891
2514 | -0.002347747
2515 | -0.001940498
2516 | -0.001824891
2517 | -0.001649133
2518 | -0.001992163
2519 | -0.001368891
2520 | -0.001241746
2521 | -0.0016793
2522 | -0.001844789
2523 | -0.002076243
2524 | -0.001960597
2525 | -0.001628933
2526 | -0.001568508
2527 | -0.001662473
2528 | -0.002093368
2529 | -0.002252726
2530 | -0.002253075
2531 | -0.002071997
2532 | -0.001412047
2533 | -0.0009242197
2534 | -0.00187698
2535 | -0.001605229
2536 | -0.00140439
2537 | -0.001346152
2538 | -0.001495987
2539 | -0.001890054
2540 | -0.002181698
2541 | -0.002223085
2542 | -0.002151412
2543 | -0.002036596
2544 | -0.002075989
2545 | -0.002240566
2546 | -0.002454619
2547 | -0.002375481
2548 | -0.002406939
2549 | -0.002517246
2550 | -0.001814024
2551 | -0.0006423129
2552 | 0.0004380231
2553 | 0.0005577956
2554 | 0.0003009499
2555 | 3.113634e-05
2556 | -0.001293395
2557 | -0.003029296
2558 | -0.002920839
2559 | -0.003491813
2560 | -0.003115978
2561 | -0.003720187
2562 | -0.003094567
2563 | -0.00239249
2564 | -0.001564975
2565 | -0.001200022
2566 | -0.001036806
2567 | -0.001268462
2568 | -0.001327435
2569 | -0.001074141
2570 | -0.001219188
2571 | -0.001705953
2572 | -0.001983759
2573 | -0.002695431
2574 | -0.002069207
2575 | -0.00133283
2576 | -0.001087642
2577 | -0.001805265
2578 | -0.001934799
2579 | -0.002148583
2580 | -0.002296301
2581 | -0.001679795
2582 | -0.001053535
2583 | -0.001312436
2584 | -0.002496953
2585 | -0.002745542
2586 | -0.002556575
2587 | -0.001829714
2588 | -0.001791864
2589 | -0.0008700933
2590 | -0.001502229
2591 | -0.002236706
2592 | -0.002322547
2593 | -0.002028255
2594 | -0.002101377
2595 | -0.001983084
2596 | -0.002319103
2597 | -0.002680434
2598 | -0.002557501
2599 | -0.001674601
2600 | -0.002215268