## Data
200 | 1.511471e-05
201 | 1.326124e-05
202 | 1.181084e-05
203 | 1.015854e-05
204 | 8.726092e-06
205 | 4.252217e-06
206 | 4.236939e-06
207 | 7.043848e-06
208 | 3.111557e-06
209 | -6.905988e-06
210 | -5.090005e-06
211 | -7.961486e-07
212 | -2.08399e-06
213 | -6.926564e-07
214 | 2.17198e-06
215 | 2.06771e-06
216 | 2.750198e-06
217 | 1.959655e-07
218 | -3.125946e-06
219 | -8.769691e-07
220 | -1.166442e-06
221 | -9.692707e-08
222 | 1.063426e-06
223 | 3.856439e-06
224 | 2.692458e-06
225 | -2.014275e-06
226 | -1.339742e-06
227 | -2.864475e-07
228 | -2.572217e-06
229 | -3.137123e-06
230 | -9.487357e-08
231 | -7.579407e-07
232 | -1.134871e-06
233 | 1.888426e-07
234 | -1.414921e-06
235 | -1.224431e-06
236 | -2.351872e-06
237 | -2.819604e-06
238 | -1.31375e-06
239 | -2.81156e-06
240 | -2.059465e-06
241 | 1.0274e-06
242 | 5.594868e-07
243 | -2.047905e-06
244 | -3.71487e-07
245 | 1.296937e-06
246 | -4.617162e-07
247 | -1.65627e-06
248 | -1.467612e-06
249 | -1.647554e-06
250 | 0
251 | 8.199654e-07
252 | 3.638229e-07
253 | -6.356573e-07
254 | -7.257504e-07
255 | -4.530974e-07
256 | -9.049003e-08
257 | 1.989397e-06
258 | 1.35593e-06
259 | -2.258063e-06
260 | -2.528519e-06
261 | -1.535927e-06
262 | -1.174329e-06
263 | 1.446247e-06
264 | 0
265 | -6.328086e-07
266 | -2.442473e-06
267 | -3.621603e-06
268 | -2.17449e-06
269 | -4.532466e-07
270 | -2.719664e-07
271 | -1.904608e-06
272 | -3.448306e-06
273 | -3.903051e-06
274 | 3.632757e-07
275 | 1.998025e-06
276 | 1.816227e-06
277 | -4.540849e-07
278 | -2.088924e-06
279 | -8.165633e-07
280 | 2.451729e-06
281 | 1.726287e-06
282 | -9.993915e-07
283 | -3.360261e-06
284 | -2.633924e-06
285 | -5.447002e-07
286 | -6.356814e-07
287 | -8.172815e-07
288 | -9.07726e-07
289 | 2.72286e-07
290 | 9.074453e-07
291 | 7.253934e-07
292 | -9.071699e-08
293 | -3.083555e-06
294 | 9.068009e-07
295 | 1.088138e-06
296 | -1.994364e-06
297 | -6.338922e-07
298 | 1.811765e-07
299 | 1.26815e-06
300 | -1.810665e-06
301 | 8.147352e-07
302 | 1.902178e-06
303 | 9.049497e-07
304 | 2.713992e-07
305 | -2.172152e-06
306 | -2.350611e-06
307 | 4.520404e-06
308 | 6.418922e-06
309 | 5.421826e-06
310 | 1.056863e-05
311 | 1.598999e-05
312 | 2.419928e-05
313 | 3.683967e-05
314 | 5.507814e-05
315 | 6.99419e-05
316 | 0.0001249218
317 | 0.0001830235
318 | 0.0002626876
319 | 0.0003707831
320 | 0.0004976631
321 | 0.0006345024
322 | 0.0007780968
323 | 0.0009034874
324 | 0.001006413
325 | 0.001106492
326 | 0.001150919
327 | 0.001131317
328 | 0.0010396
329 | 0.0009087809
330 | 0.0007720056
331 | 0.0006555103
332 | 0.00058701
333 | 0.0005742949
334 | 0.0006004924
335 | 0.0006638272
336 | 0.000665338
337 | 0.0005406826
338 | 0.0003355895
339 | 0.0001656113
340 | 7.652969e-05
341 | 3.837085e-05
342 | 2.153311e-05
343 | 6.363237e-06
344 | 4.032233e-06
345 | 1.343306e-06
346 | 4.388109e-06
347 | 2.325458e-06
348 | 4.205835e-06
349 | 4.922287e-06
350 | 3.933666e-06
351 | 6.433234e-06
352 | 1.071787e-06
353 | -3.39296e-06
354 | -1.518281e-06
355 | -3.570721e-07
356 | 2.498296e-06
357 | 5.266147e-06
358 | 0
359 | -3.476446e-06
360 | 5.351116e-07
361 | -2.495293e-06
362 | -8.019501e-07
363 | 4.099951e-06
364 | 2.048978e-06
365 | -4.628284e-06
366 | -4.452297e-07
367 | -1.157489e-06
368 | -2.669935e-07
369 | 4.004175e-06
370 | -1.60304e-06
371 | -1.602249e-06
372 | -1.868927e-06
373 | -1.957744e-06
374 | 1.600124e-06
375 | -5.252049e-06
376 | -7.742159e-06
377 | -1.094124e-05
378 | -7.479157e-06
379 | -8.867983e-08
380 | 3.456173e-06
381 | 2.923821e-06
382 | 8.861581e-08
383 | 1.328795e-06
384 | 1.150949e-06
385 | 8.858447e-07
386 | 9.736435e-07
387 | 2.7432e-06
388 | -6.194796e-07
389 | 1.32588e-06
390 | 4.421358e-07
391 | 1.767714e-06
392 | 1.678736e-06
393 | 4.769678e-06
394 | 5.30176e-07
395 | -2.383188e-06
396 | 2.384196e-06
397 | 1.942052e-06
398 | 3.26313e-06
399 | -8.816077e-08
400 | 2.910665e-06
401 | 4.935063e-06
402 | 2.11567e-06
403 | 1.05744e-06
404 | 5.108413e-06
405 | 5.720061e-06
406 | 5.369942e-06
407 | 1.20453e-05
408 | 1.266972e-05
409 | 1.311133e-05
410 | 1.529076e-05
411 | 1.819702e-05
412 | 2.540467e-05
413 | 3.538346e-05
414 | 4.102551e-05
415 | 4.945195e-05
416 | 6.565599e-05
417 | 8.779413e-05
418 | 0.0001128129
419 | 0.0001483787
420 | 0.0001939571
421 | 0.0002604977
422 | 0.0003446061
423 | 0.0004688904
424 | 0.0006465257
425 | 0.0008899561
426 | 0.001243674
427 | 0.001766636
428 | 0.002535033
429 | 0.003680874
430 | 0.005421312
431 | 0.008123897
432 | 0.0123856
433 | 0.01924293
434 | 0.03046633
435 | 0.04863095
436 | 0.08062524
437 | 0.133205
438 | 0.2175352
439 | 0.3417161
440 | 0.5030306
441 | 0.6766384
442 | 0.8249935
443 | 0.9228853
444 | 0.9722469
445 | 0.9862272
446 | 0.9874302
447 | 0.9842687
448 | 0.9828551
449 | 0.9830573
450 | 0.9858028
451 | 0.9884546
452 | 0.9910764
453 | 0.9922883
454 | 0.9916916
455 | 0.9908754
456 | 0.9891788
457 | 0.9875877
458 | 0.98682
459 | 0.9854046
460 | 0.9850782
461 | 0.9860214
462 | 0.9870225
463 | 0.9881327
464 | 0.9901474
465 | 0.9914414
466 | 0.9928867
467 | 0.9945356
468 | 0.9947076
469 | 0.9943965
470 | 0.9944957
471 | 0.9926321
472 | 0.9907289
473 | 0.9901774
474 | 0.9879518
475 | 0.9859129
476 | 0.9852535
477 | 0.9827962
478 | 0.9818919
479 | 0.9816146
480 | 0.980992
481 | 0.9808344
482 | 0.9816952
483 | 0.9812932
484 | 0.9820476
485 | 0.983256
486 | 0.9841787
487 | 0.9854427
488 | 0.9865392
489 | 0.9871361
490 | 0.9873913
491 | 0.9871682
492 | 0.9877967
493 | 0.9875064
494 | 0.9882296
495 | 0.9873462
496 | 0.9871423
497 | 0.9866747
498 | 0.9860367
499 | 0.9859309
500 | 0.9847797
501 | 0.9851791
502 | 0.98516
503 | 0.9844974
504 | 0.9841955
505 | 0.9843482
506 | 0.9845463
507 | 0.9855623
508 | 0.9856858
509 | 0.9860168
510 | 0.9872809
511 | 0.9883881
512 | 0.9888017
513 | 0.9904467
514 | 0.9909995
515 | 0.9911582
516 | 0.9924144
517 | 0.993279
518 | 0.9934576
519 | 0.9944729
520 | 0.9946234
521 | 0.994841
522 | 0.9951425
523 | 0.9953257
524 | 0.9951314
525 | 0.9956517
526 | 0.9952164
527 | 0.9945937
528 | 0.9938036
529 | 0.9939244
530 | 0.9938844
531 | 0.9939309
532 | 0.9937687
533 | 0.9926811
534 | 0.9926785
535 | 0.9932328
536 | 0.9930485
537 | 0.9936412
538 | 0.9932801
539 | 0.9927308
540 | 0.9933044
541 | 0.9938242
542 | 0.9940501
543 | 0.994467
544 | 0.9947925
545 | 0.9947917
546 | 0.9951388
547 | 0.9953914
548 | 0.9956675
549 | 0.9963053
550 | 0.9964079
551 | 0.9962917
552 | 0.996279
553 | 0.9969574
554 | 0.9966348
555 | 0.9960641
556 | 0.9961018
557 | 0.9961121
558 | 0.9958941
559 | 0.9959651
560 | 0.9953264
561 | 0.9943449
562 | 0.9936029
563 | 0.9935859
564 | 0.9931435
565 | 0.9921187
566 | 0.9917344
567 | 0.9911917
568 | 0.990528
569 | 0.990443
570 | 0.9900279
571 | 0.9900052
572 | 0.989534
573 | 0.9892502
574 | 0.989437
575 | 0.9890298
576 | 0.9891708
577 | 0.9894931
578 | 0.9890842
579 | 0.9892659
580 | 0.9902875
581 | 0.9901621
582 | 0.9901268
583 | 0.9907537
584 | 0.9910761
585 | 0.9915255
586 | 0.9923922
587 | 0.9931422
588 | 0.9928321
589 | 0.9930823
590 | 0.993871
591 | 0.9943918
592 | 0.9950407
593 | 0.9951612
594 | 0.9950479
595 | 0.9951589
596 | 0.9954116
597 | 0.9958761
598 | 0.9959085
599 | 0.9961935
600 | 0.9961188
601 | 0.9960988
602 | 0.9948953
603 | 0.9947371
604 | 0.9949517
605 | 0.9956121
606 | 0.9953102
607 | 0.9948515
608 | 0.993939
609 | 0.9932966
610 | 0.9926479
611 | 0.9927463
612 | 0.9930012
613 | 0.9934351
614 | 0.9925084
615 | 0.9920207
616 | 0.9918719
617 | 0.9911816
618 | 0.9910629
619 | 0.9917789
620 | 0.9914227
621 | 0.9910833
622 | 0.9906811
623 | 0.9904324
624 | 0.9910652
625 | 0.9918402
626 | 0.9915869
627 | 0.9917822
628 | 0.9917659
629 | 0.9921562
630 | 0.9926696
631 | 0.9927784
632 | 0.9925334
633 | 0.9931822
634 | 0.9935946
635 | 0.9932255
636 | 0.9939069
637 | 0.9952928
638 | 0.9952006
639 | 0.9947891
640 | 0.9948859
641 | 0.9945338
642 | 0.9953116
643 | 0.9965158
644 | 0.996329
645 | 0.9960681
646 | 0.9958845
647 | 0.9966074
648 | 0.995813
649 | 0.9961014
650 | 0.9963031
651 | 0.9968901
652 | 0.9960729
653 | 0.9961344
654 | 0.9958937
655 | 0.996325
656 | 0.9959855
657 | 0.9958783
658 | 0.99472
659 | 0.9951651
660 | 0.9946395
661 | 0.9952145
662 | 0.994974
663 | 0.995656
664 | 0.994212
665 | 0.9934689
666 | 0.9931015
667 | 0.9940252
668 | 0.9942306
669 | 0.9941724
670 | 0.9934868
671 | 0.992954
672 | 0.9924533
673 | 0.9933446
674 | 0.9933257
675 | 0.9938475
676 | 0.9930973
677 | 0.9934126
678 | 0.9927657
679 | 0.9938635
680 | 0.9939542
681 | 0.994615
682 | 0.9933432
683 | 0.993639
684 | 0.9936326
685 | 0.9940313
686 | 0.9935213
687 | 0.9946914
688 | 0.9938436
689 | 0.9940074
690 | 0.9936693
691 | 0.9928274
692 | 0.9930361
693 | 0.9922189
694 | 0.9923602
695 | 0.993206
696 | 0.991389
697 | 0.9908133
698 | 0.9903529
699 | 0.9887965
700 | 0.9885654
701 | 0.987554
702 | 0.9863808
703 | 0.9854109
704 | 0.9844342
705 | 0.9813316
706 | 0.9806709
707 | 0.978973
708 | 0.9762048
709 | 0.9746698
710 | 0.9731183
711 | 0.9705363
712 | 0.9687369
713 | 0.9666914
714 | 0.9635831
715 | 0.9613324
716 | 0.9592128
717 | 0.9553682
718 | 0.9529079
719 | 0.9506956
720 | 0.9476467
721 | 0.944775
722 | 0.9403806
723 | 0.9376881
724 | 0.9351205
725 | 0.9323685
726 | 0.9285317
727 | 0.9267056
728 | 0.9229832
729 | 0.9199167
730 | 0.9169922
731 | 0.914103
732 | 0.910998
733 | 0.9088585
734 | 0.9056269
735 | 0.9017118
736 | 0.8994913
737 | 0.8975405
738 | 0.8954383
739 | 0.8935247
740 | 0.8912002
741 | 0.8874248
742 | 0.8865129
743 | 0.885047
744 | 0.8831599
745 | 0.882005
746 | 0.8806635
747 | 0.8789509
748 | 0.877999
749 | 0.8757687
750 | 0.876114
751 | 0.8760915
752 | 0.8754781
753 | 0.8759442
754 | 0.8753167
755 | 0.8736009
756 | 0.8760355
757 | 0.8766544
758 | 0.8758262
759 | 0.8769204
760 | 0.8782793
761 | 0.8782641
762 | 0.8806075
763 | 0.8807991
764 | 0.8822387
765 | 0.8845609
766 | 0.8862455
767 | 0.8878116
768 | 0.8895288
769 | 0.8913683
770 | 0.8939916
771 | 0.8959789
772 | 0.8987789
773 | 0.9007316
774 | 0.9034505
775 | 0.9069194
776 | 0.9098077
777 | 0.9122805
778 | 0.9149462
779 | 0.9179362
780 | 0.9198821
781 | 0.9234037
782 | 0.9275252
783 | 0.9305179
784 | 0.9335063
785 | 0.935717
786 | 0.9389657
787 | 0.9417376
788 | 0.9449468
789 | 0.9471597
790 | 0.9497605
791 | 0.9527405
792 | 0.9551688
793 | 0.9572801
794 | 0.9589936
795 | 0.9626017
796 | 0.9650456
797 | 0.9658332
798 | 0.9674703
799 | 0.9703364
800 | 0.9704084
801 | 0.9718978
802 | 0.9720744
803 | 0.9743153
804 | 0.9756441
805 | 0.9752275
806 | 0.9759235
807 | 0.974669
808 | 0.9751083
809 | 0.9753893
810 | 0.9754702
811 | 0.9734126
812 | 0.9736483
813 | 0.9746921
814 | 0.9715782
815 | 0.9691011
816 | 0.9685655
817 | 0.9651368
818 | 0.9616958
819 | 0.9608839
820 | 0.9574847
821 | 0.9567216
822 | 0.9539366
823 | 0.9508554
824 | 0.9477106
825 | 0.9452155
826 | 0.9407921
827 | 0.9379537
828 | 0.9342397
829 | 0.9295474
830 | 0.9275656
831 | 0.9240626
832 | 0.9181663
833 | 0.9162983
834 | 0.9118683
835 | 0.9077552
836 | 0.904366
837 | 0.9007799
838 | 0.8958681
839 | 0.8925569
840 | 0.888674
841 | 0.8853266
842 | 0.8815784
843 | 0.8769574
844 | 0.8734558
845 | 0.8691932
846 | 0.8668439
847 | 0.8647843
848 | 0.8600506
849 | 0.8565919
850 | 0.8527187
851 | 0.8491907
852 | 0.8459927
853 | 0.8435408
854 | 0.8394638
855 | 0.8383009
856 | 0.836409
857 | 0.8312619
858 | 0.8289041
859 | 0.827909
860 | 0.8223907
861 | 0.8127556
862 | 0.8149764
863 | 0.8156604
864 | 0.8141772
865 | 0.8102644
866 | 0.8041504
867 | 0.8010703
868 | 0.7966467
869 | 0.797306
870 | 0.7980888
871 | 0.7962681
872 | 0.795611
873 | 0.7952551
874 | 0.7992403
875 | 0.7943653
876 | 0.794376
877 | 0.7927389
878 | 0.7925984
879 | 0.7943683
880 | 0.7933946
881 | 0.7909495
882 | 0.7951955
883 | 0.7942719
884 | 0.7955043
885 | 0.8004292
886 | 0.798163
887 | 0.8010944
888 | 0.8071867
889 | 0.8069405
890 | 0.8065585
891 | 0.7979467
892 | 0.7959659
893 | 0.7933782
894 | 0.7958908
895 | 0.8125097
896 | 0.8155993
897 | 0.8138986
898 | 0.8121482
899 | 0.8121347
900 | 0.8166724
901 | 0.8176994
902 | 0.8202265
903 | 0.8215472
904 | 0.815097
905 | 0.8144602
906 | 0.8165097
907 | 0.8250707
908 | 0.8287376
909 | 0.8342875
910 | 0.8426723
911 | 0.8358188
912 | 0.8287438
913 | 0.8308344
914 | 0.8370208
915 | 0.8444825
916 | 0.853816
917 | 0.8520244
918 | 0.8447152
919 | 0.845823
920 | 0.8505481
921 | 0.8517988
922 | 0.8521599
923 | 0.8572139
924 | 0.8567601
925 | 0.8554344
926 | 0.8575895
927 | 0.8636182
928 | 0.8682401
929 | 0.8615298
930 | 0.8533283
931 | 0.8512211
932 | 0.8618395
933 | 0.8641411
934 | 0.8613203
935 | 0.8601301
936 | 0.8603382
937 | 0.8648909
938 | 0.8627258
939 | 0.8611115
940 | 0.8571956
941 | 0.8609019
942 | 0.861039
943 | 0.8584514
944 | 0.8603627
945 | 0.8547342
946 | 0.8554046
947 | 0.8533144
948 | 0.8524196
949 | 0.851779
950 | 0.8489119
951 | 0.8482533
952 | 0.8489617
953 | 0.8473222
954 | 0.8458236
955 | 0.8451046
956 | 0.8429928
957 | 0.8477557
958 | 0.85373
959 | 0.8465595
960 | 0.8330751
961 | 0.8215088
962 | 0.8167385
963 | 0.8205738
964 | 0.8230658
965 | 0.8261195
966 | 0.8217688
967 | 0.8170008
968 | 0.8116346
969 | 0.801818
970 | 0.7942911
971 | 0.7929162
972 | 0.7965589
973 | 0.8057115
974 | 0.808217
975 | 0.8011216
976 | 0.7926759
977 | 0.7855826
978 | 0.7752768
979 | 0.7735233
980 | 0.7766071
981 | 0.7739666
982 | 0.7684155
983 | 0.7661433
984 | 0.7657472
985 | 0.7596813
986 | 0.7571016
987 | 0.7568905
988 | 0.7538109
989 | 0.7448202
990 | 0.7435501
991 | 0.741949
992 | 0.7383695
993 | 0.7319624
994 | 0.7347444
995 | 0.7346162
996 | 0.7320818
997 | 0.7301872
998 | 0.7254089
999 | 0.7237807
1000 | 0.7190244
1001 | 0.7184689
1002 | 0.7178816
1003 | 0.7134523
1004 | 0.7112847
1005 | 0.7110043
1006 | 0.7119856
1007 | 0.7143725
1008 | 0.7111413
1009 | 0.7139078
1010 | 0.7045874
1011 | 0.6886077
1012 | 0.6824552
1013 | 0.6883165
1014 | 0.6935513
1015 | 0.6870975
1016 | 0.6846909
1017 | 0.6822535
1018 | 0.6892854
1019 | 0.691639
1020 | 0.6870767
1021 | 0.6853092
1022 | 0.6820211
1023 | 0.686565
1024 | 0.682407
1025 | 0.679055
1026 | 0.6800441
1027 | 0.6810496
1028 | 0.679396
1029 | 0.6754777
1030 | 0.6745675
1031 | 0.6712233
1032 | 0.6718479
1033 | 0.6738703
1034 | 0.6770234
1035 | 0.6789527
1036 | 0.675378
1037 | 0.6788574
1038 | 0.6788293
1039 | 0.675701
1040 | 0.6789475
1041 | 0.6756997
1042 | 0.6803188
1043 | 0.6829244
1044 | 0.6793237
1045 | 0.6717308
1046 | 0.6652911
1047 | 0.6724912
1048 | 0.6740334
1049 | 0.6798254
1050 | 0.6860015
1051 | 0.6829338
1052 | 0.6774017
1053 | 0.6791144
1054 | 0.6886959
1055 | 0.6881539
1056 | 0.6866859
1057 | 0.6867397
1058 | 0.6891593
1059 | 0.6869974
1060 | 0.6855345
1061 | 0.6945813
1062 | 0.6948981
1063 | 0.6921483
1064 | 0.6956637
1065 | 0.698725
1066 | 0.6995291
1067 | 0.6984921
1068 | 0.6914476
1069 | 0.7005201
1070 | 0.7097338
1071 | 0.7058487
1072 | 0.7053236
1073 | 0.7100456
1074 | 0.7092003
1075 | 0.7164538
1076 | 0.7127994
1077 | 0.7164246
1078 | 0.7182292
1079 | 0.7163157
1080 | 0.718034
1081 | 0.7153292
1082 | 0.721104
1083 | 0.7394221
1084 | 0.7289723
1085 | 0.73373
1086 | 0.7343658
1087 | 0.7383513
1088 | 0.7411727
1089 | 0.7520288
1090 | 0.7444961
1091 | 0.7578989
1092 | 0.7585886
1093 | 0.7621794
1094 | 0.7663237
1095 | 0.7720138
1096 | 0.776473
1097 | 0.7861923
1098 | 0.7919747
1099 | 0.819638
1100 | 0.8382809