## Data
200 | 1.326014e-06
201 | -3.059081e-07
202 | -6.104835e-07
203 | -4.26425e-06
204 | -4.868182e-06
205 | -1.617742e-06
206 | -1.814504e-06
207 | -7.041859e-07
208 | -1.304172e-06
209 | -2.901564e-06
210 | 1.197609e-06
211 | -1.990651e-06
212 | -3.373157e-06
213 | 7.023035e-06
214 | 7.597491e-06
215 | 1.181028e-06
216 | 2.945247e-07
217 | -9.791773e-08
218 | -1.952761e-07
219 | 2.141717e-06
220 | 2.913953e-06
221 | 4.458476e-06
222 | -6.764777e-07
223 | -4.239801e-06
224 | -1.153566e-06
225 | -1.91775e-07
226 | -2.678845e-06
227 | 6.110901e-06
228 | 2.704811e-05
229 | 8.867811e-05
230 | 0.0002365184
231 | 0.0005076114
232 | 0.001462676
233 | 0.004327143
234 | 0.01177403
235 | 0.02740286
236 | 0.05115125
237 | 0.07645518
238 | 0.09630807
239 | 0.112957
240 | 0.1298435
241 | 0.1420733
242 | 0.1494251
243 | 0.1589292
244 | 0.1704565
245 | 0.1838213
246 | 0.1981344
247 | 0.2102251
248 | 0.2271336
249 | 0.2492271
250 | 0.2641807
251 | 0.2713557
252 | 0.280078
253 | 0.2901979
254 | 0.2965501
255 | 0.2970209
256 | 0.2933862
257 | 0.2913175
258 | 0.2845711
259 | 0.2432685
260 | 0.1578241
261 | 0.06949136
262 | 0.01959583
263 | 0.00420393
264 | 0.001379088
265 | 0.0005926188
266 | 0.0001935004
267 | 0.0001031072
268 | 0.0002359514
269 | 0.0005318528
270 | 0.0007075397
271 | 0.000494374
272 | 0.0001667116
273 | 6.859198e-05
274 | 0.0001510918
275 | 0.0002538216
276 | 0.0005448468
277 | 0.001351553
278 | 0.002015015
279 | 0.001454478
280 | 0.000443083
281 | 7.529061e-05
282 | 4.541961e-05
283 | 3.161275e-05
284 | 4.541112e-05
285 | 8.346494e-05
286 | 0.000102257
287 | 7.91479e-05
288 | 6.108938e-05
289 | 9.424568e-05
290 | 0.0001705826
291 | 0.0002813915
292 | 0.0004758504
293 | 0.0006980301
294 | 0.0006924027
295 | 0.0004602901
296 | 0.0001934844
297 | 4.396259e-05
298 | 1.458376e-05
299 | 2.680567e-05
300 | 4.746035e-05
301 | 4.55466e-05
302 | 3.962949e-05
303 | 4.39793e-05
304 | 4.861696e-05
305 | 4.107095e-05
306 | 2.984297e-05
307 | 1.961843e-05
308 | 1.798406e-05
309 | 2.015638e-05
310 | 2.150643e-05
311 | 1.689452e-05
312 | 8.580957e-06
313 | 8.577909e-06
314 | 8.74975e-06
315 | 7.129937e-06
316 | 8.938682e-06
317 | 9.114451e-06
318 | 9.831114e-06
319 | 9.916133e-06
320 | 1.371005e-05
321 | 2.362526e-05
322 | 2.550919e-05
323 | 4.128167e-05
324 | 4.934171e-05
325 | 3.636093e-05
326 | 2.18638e-05
327 | 8.370639e-06
328 | 3.329917e-06
329 | 5.849774e-06
330 | 2.013677e-05
331 | 7.080605e-05
332 | 0.0001236648
333 | 0.0001150256
334 | 9.366171e-05
335 | 0.0001005568
336 | 7.173232e-05
337 | 7.515804e-05
338 | 0.001277558
339 | 0.002980854
340 | 0.002780941
341 | 0.001227807
342 | 0.0003812909
343 | 0.0004052834
344 | 0.0003505647
345 | 0.0001579665
346 | 9.849443e-05
347 | 0.0002679423
348 | 0.0003995539
349 | 0.0002494551
350 | 6.337698e-05
351 | 1.840865e-05
352 | 3.420938e-05
353 | 5.662407e-05
354 | 3.813064e-05
355 | 4.348614e-05
356 | 6.871486e-05
357 | 6.255755e-05
358 | 3.442902e-05
359 | 9.565661e-05
360 | 0.0001988943
361 | 0.0001644029
362 | 6.104862e-05
363 | 1.959576e-05
364 | 6.182851e-05
365 | 0.0001815661
366 | 0.0002216794
367 | 0.0001176775
368 | 2.536899e-05
369 | 3.765073e-05
370 | 6.72567e-05
371 | 0.00011412
372 | 0.0001625126
373 | 0.0001899191
374 | 0.0001711707
375 | 0.0001350598
376 | 8.927622e-05
377 | 3.250006e-05
378 | 6.314614e-06
379 | 9.666024e-06
380 | 2.198346e-05
381 | 0.0002675949
382 | 0.00119594
383 | 0.001950024
384 | 0.001347298
385 | 0.00057945
386 | 0.0004862072
387 | 0.0004902752
388 | 0.0003786462
389 | 0.000267391
390 | 0.0002395104
391 | 0.0002194562
392 | 0.0001578402
393 | 9.896701e-05
394 | 0.0001092758
395 | 0.0002060322
396 | 0.0002749663
397 | 0.0002259927
398 | 0.0001532008
399 | 0.0002470053
400 | 0.0005269109
401 | 0.0007944572
402 | 0.0009481197
403 | 0.001182004
404 | 0.001270731
405 | 0.0009279078
406 | 0.0005374202
407 | 0.0004435672
408 | 0.0004493792
409 | 0.0003381773
410 | 0.0001779451
411 | 0.000100078
412 | 0.0001287977
413 | 0.0004518108
414 | 0.001619406
415 | 0.002567011
416 | 0.001834494
417 | 0.0005616648
418 | 5.625313e-05
419 | 1.903886e-05
420 | 1.465285e-05
421 | 1.350804e-05
422 | 2.455405e-05
423 | 3.533584e-05
424 | 4.458019e-05
425 | 3.869794e-05
426 | 3.425702e-05
427 | 3.755639e-05
428 | 5.26613e-05
429 | 0.0001326606
430 | 0.0004778643
431 | 0.0009020409
432 | 0.0008551476
433 | 0.0004262323
434 | 0.0001552949
435 | 0.0001384661
436 | 0.0002034216
437 | 0.0002944374
438 | 0.0002840837
439 | 0.0001664018
440 | 6.716873e-05
441 | 2.7802e-05
442 | 1.750035e-05
443 | 2.082932e-05
444 | 4.058855e-05
445 | 8.469319e-05
446 | 0.0001437632
447 | 0.0001597867
448 | 0.0001270879
449 | 0.0001123493
450 | 0.0001377044
451 | 0.0001988132
452 | 0.0002839743
453 | 0.0003636199
454 | 0.0003972365
455 | 0.0003365497
456 | 0.0002166004
457 | 0.0001246172
458 | 9.143654e-05
459 | 9.642153e-05
460 | 0.0001439079
461 | 0.0003269601
462 | 0.0008040057
463 | 0.001409895
464 | 0.001531763
465 | 0.001060274
466 | 0.0006118393
467 | 0.0004823678
468 | 0.0005435728
469 | 0.0006522459
470 | 0.0006776939
471 | 0.0005680178
472 | 0.0004254855
473 | 0.0003419099
474 | 0.0003271675
475 | 0.0003636305
476 | 0.0004261433
477 | 0.0004807796
478 | 0.0005077122
479 | 0.0005002521
480 | 0.0004828843
481 | 0.0005036147
482 | 0.00063848
483 | 0.000923826
484 | 0.001163958
485 | 0.001024765
486 | 0.0005987571
487 | 0.0002636733
488 | 0.0001309217
489 | 8.589198e-05
490 | 6.913129e-05
491 | 6.036202e-05
492 | 5.526992e-05
493 | 5.423994e-05
494 | 5.885558e-05
495 | 7.069392e-05
496 | 9.304887e-05
497 | 0.0001365466
498 | 0.0002188345
499 | 0.0003556639
500 | 0.0005303947
501 | 0.0006743046
502 | 0.0007070993
503 | 0.0006327226
504 | 0.0005294402
505 | 0.0004748476
506 | 0.0004934951
507 | 0.0005454186
508 | 0.0005624266
509 | 0.0004920607
510 | 0.0003607476
511 | 0.0002444691
512 | 0.0001769677
513 | 0.0001489109
514 | 0.0001481285
515 | 0.0001771923
516 | 0.0002369641
517 | 0.0003411048
518 | 0.0004805867
519 | 0.0005964182
520 | 0.0006254995
521 | 0.000567694
522 | 0.0004739295
523 | 0.0003848971
524 | 0.0003140267
525 | 0.0002648111
526 | 0.0002261352
527 | 0.0001957526
528 | 0.0001821571
529 | 0.0001786349
530 | 0.0001864772
531 | 0.0002110316
532 | 0.0002530452
533 | 0.0003082071
534 | 0.0003800786
535 | 0.0004629272
536 | 0.0005428545
537 | 0.0006029292
538 | 0.0006172523
539 | 0.0005688136
540 | 0.0004691543
541 | 0.0003465318
542 | 0.0002376508
543 | 0.0001552743
544 | 9.893257e-05
545 | 6.579713e-05
546 | 5.126831e-05
547 | 4.514409e-05
548 | 5.108027e-05
549 | 7.908559e-05
550 | 0.0001390751
551 | 0.0002412368
552 | 0.0003466548
553 | 0.0003761415
554 | 0.0003148419
555 | 0.000229858
556 | 0.0001695082
557 | 0.0001429588
558 | 0.0001441272
559 | 0.0001618951
560 | 0.0001764087
561 | 0.0001593131
562 | 0.000113395
563 | 6.877338e-05
564 | 4.017739e-05
565 | 2.945286e-05
566 | 2.757116e-05
567 | 2.612212e-05
568 | 3.386733e-05
569 | 5.047264e-05
570 | 7.86583e-05
571 | 0.0001362682
572 | 0.0002379729
573 | 0.0003705598
574 | 0.0004956069
575 | 0.0005781472
576 | 0.0006207223
577 | 0.0006779862
578 | 0.000801333
579 | 0.0009660075
580 | 0.00105966
581 | 0.0009837114
582 | 0.0007787733
583 | 0.0005709925
584 | 0.0004359567
585 | 0.0003746545
586 | 0.0003623012
587 | 0.0003871387
588 | 0.0004393126
589 | 0.0004915167
590 | 0.0005165226
591 | 0.0005042037
592 | 0.0004598348
593 | 0.0004165694
594 | 0.0004015383
595 | 0.0004272884
596 | 0.0005142234
597 | 0.0006755826
598 | 0.000849873
599 | 0.0009080556
600 | 0.0007890401
601 | 0.0005796815
602 | 0.0003973046
603 | 0.0002860069
604 | 0.0002313434
605 | 0.0002080983
606 | 0.00021215
607 | 0.0002415098
608 | 0.0003032826
609 | 0.0004231532
610 | 0.0006272982
611 | 0.0009075015
612 | 0.001187264
613 | 0.00133078
614 | 0.001290677
615 | 0.001151905
616 | 0.00102509
617 | 0.000959855
618 | 0.0009612344
619 | 0.001010119
620 | 0.001088502
621 | 0.001181088
622 | 0.001268566
623 | 0.001344394
624 | 0.001417854
625 | 0.001494991
626 | 0.001577928
627 | 0.001655448
628 | 0.001704513
629 | 0.001702577
630 | 0.001643618
631 | 0.00155128
632 | 0.001458593
633 | 0.001392635
634 | 0.00137219
635 | 0.001415379
636 | 0.001552939
637 | 0.001826405
638 | 0.00230435
639 | 0.003114705
640 | 0.004391585
641 | 0.005970542
642 | 0.007151307
643 | 0.007001783
644 | 0.005529526
645 | 0.003705846
646 | 0.002343882
647 | 0.001537719
648 | 0.001089189
649 | 0.0008381269
650 | 0.0006917287
651 | 0.0006186874
652 | 0.000591456
653 | 0.0006099179
654 | 0.000679651
655 | 0.0008273192
656 | 0.001116859
657 | 0.00165184
658 | 0.002427709
659 | 0.003089838
660 | 0.003103313
661 | 0.002461392
662 | 0.001674286
663 | 0.001110214
664 | 0.0007905901
665 | 0.0006171325
666 | 0.0005255769
667 | 0.0004751328
668 | 0.0004544229
669 | 0.0004592592
670 | 0.0004677736
671 | 0.0004896008
672 | 0.0005167788
673 | 0.0005359437
674 | 0.0005672589
675 | 0.0005939003
676 | 0.0006203805
677 | 0.0006618535
678 | 0.0007077932
679 | 0.000773448
680 | 0.0008399349
681 | 0.0008918451
682 | 0.0008964492
683 | 0.0008323387
684 | 0.0007170847
685 | 0.0005861698
686 | 0.0004680331
687 | 0.0003724548
688 | 0.0003082363
689 | 0.0002652551
690 | 0.0002344978
691 | 0.0002265936
692 | 0.00022654
693 | 0.0002288526
694 | 0.0002410695
695 | 0.0002692556
696 | 0.0003120867
697 | 0.0003641612
698 | 0.0004279932
699 | 0.0004995369
700 | 0.0005570876
701 | 0.0005859076
702 | 0.0005898884
703 | 0.0005719572
704 | 0.0005471938
705 | 0.0005303386
706 | 0.00051839
707 | 0.0005062713
708 | 0.0004885326
709 | 0.000451661
710 | 0.0003883258
711 | 0.000309073
712 | 0.0002303908
713 | 0.0001623504
714 | 0.0001133242
715 | 7.407112e-05
716 | 5.080687e-05
717 | 3.165522e-05
718 | 2.162444e-05
719 | 1.698671e-05
720 | 1.361893e-05
721 | 1.261787e-05
722 | 1.176096e-05
723 | 7.901136e-06
724 | 1.176643e-05
725 | 8.572477e-06
726 | 4.537167e-06
727 | 1.100792e-05
728 | 1.486857e-05
729 | 1.267729e-05
730 | 1.889039e-05
731 | 3.417901e-05
732 | 5.160188e-05
733 | 8.368758e-05
734 | 0.0001491331
735 | 0.000238073
736 | 0.000296715
737 | 0.0002871758
738 | 0.0002363672
739 | 0.0001899336
740 | 0.0001625326
741 | 0.0001467172
742 | 0.000154811
743 | 0.0001667601
744 | 0.0001749931
745 | 0.0002360603
746 | 0.0002995799
747 | 0.0003746683
748 | 0.0004548088
749 | 0.000514006
750 | 0.0005256876
751 | 0.0005115636
752 | 0.0004724829
753 | 0.0004239666
754 | 0.0003898446
755 | 0.0003682112
756 | 0.0003678124
757 | 0.0003712673
758 | 0.0004062526
759 | 0.0004591631
760 | 0.0005388294
761 | 0.00061872
762 | 0.0006829139
763 | 0.0006997683
764 | 0.0006510966
765 | 0.0005466889
766 | 0.0004300497
767 | 0.0003342553
768 | 0.0002615698
769 | 0.0002221236
770 | 0.0001915343
771 | 0.0001608614
772 | 0.0001534265
773 | 0.0001509114
774 | 0.0001453346
775 | 0.0001537865
776 | 0.000166129
777 | 0.0001818865
778 | 0.0002167428
779 | 0.0002663444
780 | 0.00031852
781 | 0.0004082018
782 | 0.0005319816
783 | 0.0007022028
784 | 0.0008892348
785 | 0.001077314
786 | 0.001227715
787 | 0.001312559
788 | 0.001353078
789 | 0.001363217
790 | 0.001369896
791 | 0.001363515
792 | 0.001371829
793 | 0.001392217
794 | 0.00138393
795 | 0.00132985
796 | 0.00122668
797 | 0.001099566
798 | 0.0009488509
799 | 0.000812127
800 | 0.0007008338
801 | 0.0006088676
802 | 0.000546222
803 | 0.0005089333
804 | 0.0004876287
805 | 0.0004883314
806 | 0.0004991278
807 | 0.0005310023
808 | 0.0005884464
809 | 0.0006644488
810 | 0.0007679395
811 | 0.000889772
812 | 0.001013288
813 | 0.001106014
814 | 0.001126891
815 | 0.001085098
816 | 0.0009777896
817 | 0.0008519517
818 | 0.0007333168
819 | 0.000635886
820 | 0.0005701809
821 | 0.0005126694
822 | 0.0004805295
823 | 0.0004727962
824 | 0.0004835886
825 | 0.0005059149
826 | 0.0005490273
827 | 0.0006121076
828 | 0.0006977448
829 | 0.0008415305
830 | 0.001066218
831 | 0.001406514
832 | 0.001949385
833 | 0.0028667
834 | 0.004470402
835 | 0.007353853
836 | 0.01230442
837 | 0.01956601
838 | 0.0275079
839 | 0.03304091
840 | 0.03450758
841 | 0.03297717
842 | 0.03022767
843 | 0.02689044
844 | 0.02282605
845 | 0.01811279
846 | 0.01341283
847 | 0.009478719
848 | 0.006667017
849 | 0.004789417
850 | 0.003558276
851 | 0.002757995
852 | 0.002256696
853 | 0.001912121
854 | 0.001687924
855 | 0.001550015
856 | 0.001473244
857 | 0.001447915
858 | 0.001494534
859 | 0.00156844
860 | 0.002023462
861 | 0.002570465
862 | 0.002251604
863 | 0.002019991
864 | 0.0018409
865 | 0.001756242
866 | 0.001666494
867 | 0.001653631
868 | 0.001598929
869 | 0.001569869
870 | 0.001516535
871 | 0.001469436
872 | 0.001404974
873 | 0.001392079
874 | 0.001350642
875 | 0.001328519
876 | 0.001303787
877 | 0.001317674
878 | 0.001275992
879 | 0.001211593
880 | 0.001093548
881 | 0.001028575
882 | 0.001079757
883 | 0.001144668
884 | 0.00115978
885 | 0.001186546
886 | 0.001155823
887 | 0.001159565
888 | 0.001129403
889 | 0.001077827
890 | 0.001040401
891 | 0.001036776
892 | 0.001009279
893 | 0.0009417139
894 | 0.0008561623
895 | 0.0007969603
896 | 0.0007674102
897 | 0.0007653502
898 | 0.0007537453
899 | 0.0007780358
900 | 0.0008393498
901 | 0.0009396897
902 | 0.001033887
903 | 0.001200424
904 | 0.001384083
905 | 0.001612661
906 | 0.001906725
907 | 0.002143884
908 | 0.002401378
909 | 0.002662848
910 | 0.002854078
911 | 0.00304799
912 | 0.003208813
913 | 0.003296808
914 | 0.003319308
915 | 0.003319582
916 | 0.003238374
917 | 0.003103171
918 | 0.002956719
919 | 0.002795754
920 | 0.002631249
921 | 0.002502512
922 | 0.002402762
923 | 0.002305791
924 | 0.002260792
925 | 0.002231895
926 | 0.002199086
927 | 0.002150079
928 | 0.002104155
929 | 0.002052477
930 | 0.001954792
931 | 0.00187985
932 | 0.001801572
933 | 0.001663166
934 | 0.00154704
935 | 0.001483874
936 | 0.001337744
937 | 0.001108187
938 | 0.0009331601
939 | 0.000854651
940 | 0.0008231456
941 | 0.0007673642
942 | 0.0007270051
943 | 0.000705649
944 | 0.0006381435
945 | 0.0006050424
946 | 0.000593817
947 | 0.000550358
948 | 0.0005464375
949 | 0.0005340185
950 | 0.0005256849
951 | 0.0005167302
952 | 0.0004991168
953 | 0.0004629239
954 | 0.0004517982
955 | 0.0004581831
956 | 0.0004416071
957 | 0.000421724
958 | 0.0004045269
959 | 0.0004149174
960 | 0.0004203721
961 | 0.0003856029
962 | 0.0003686615
963 | 0.0003840393
964 | 0.0004143782
965 | 0.0004095915
966 | 0.0003954148
967 | 0.0004068153
968 | 0.0004237244
969 | 0.0004605318
970 | 0.0004789653
971 | 0.0005108162
972 | 0.0005927136
973 | 0.0006321895
974 | 0.0006890934
975 | 0.0007517776
976 | 0.0008351323
977 | 0.0009400457
978 | 0.001077466
979 | 0.001132557
980 | 0.001157096
981 | 0.001163518
982 | 0.00129231
983 | 0.001402381
984 | 0.001478645
985 | 0.001488894
986 | 0.001523596
987 | 0.001504141
988 | 0.00150569
989 | 0.001494002
990 | 0.001450505
991 | 0.001391706
992 | 0.001369205
993 | 0.00128864
994 | 0.001238719
995 | 0.001186627
996 | 0.001143251
997 | 0.001064286
998 | 0.001037782
999 | 0.0009901895
1000 | 0.001016335
1001 | 0.0009414614
1002 | 0.0009461014
1003 | 0.0009247172
1004 | 0.0009149488
1005 | 0.000893746
1006 | 0.000905
1007 | 0.0008949019
1008 | 0.0009577707
1009 | 0.0009758687
1010 | 0.0009518696
1011 | 0.0009161056
1012 | 0.001032847
1013 | 0.001096576
1014 | 0.001188626
1015 | 0.001273983
1016 | 0.001381771
1017 | 0.001509319
1018 | 0.00171141
1019 | 0.001898023
1020 | 0.00217841
1021 | 0.00249456
1022 | 0.002883133
1023 | 0.003362782
1024 | 0.004037184
1025 | 0.004793734
1026 | 0.005902064
1027 | 0.007531098
1028 | 0.009822504
1029 | 0.01295445
1030 | 0.01741968
1031 | 0.02390305
1032 | 0.0350763
1033 | 0.04757341
1034 | 0.0623503
1035 | 0.0799525
1036 | 0.0997804
1037 | 0.1115852
1038 | 0.1145509
1039 | 0.1107206
1040 | 0.1031967
1041 | 0.09361784
1042 | 0.08250381
1043 | 0.07146267
1044 | 0.06296227
1045 | 0.05558174
1046 | 0.05074316
1047 | 0.04855047
1048 | 0.04823949
1049 | 0.04833233
1050 | 0.04978216
1051 | 0.05214655
1052 | 0.05603747
1053 | 0.05947766
1054 | 0.06511291
1055 | 0.07144554
1056 | 0.07817741
1057 | 0.08502979
1058 | 0.09242412
1059 | 0.09937984
1060 | 0.1071233
1061 | 0.1117476
1062 | 0.1150345
1063 | 0.1154049
1064 | 0.1156381
1065 | 0.1130503
1066 | 0.1110124
1067 | 0.1072928
1068 | 0.103963
1069 | 0.1034319
1070 | 0.1024961
1071 | 0.1022622
1072 | 0.1032402
1073 | 0.1045302
1074 | 0.1087853
1075 | 0.1137734
1076 | 0.1192749
1077 | 0.1271464
1078 | 0.1355873
1079 | 0.1463656
1080 | 0.1581177
1081 | 0.1696545
1082 | 0.183385
1083 | 0.1956178
1084 | 0.2095219
1085 | 0.21685
1086 | 0.2280196
1087 | 0.2319353
1088 | 0.2326848
1089 | 0.2305631
1090 | 0.2249706
1091 | 0.2197565
1092 | 0.2162297
1093 | 0.2124439
1094 | 0.2090271
1095 | 0.2049024
1096 | 0.2060434
1097 | 0.2094952
1098 | 0.2142229
1099 | 0.2224516
1100 | 0.2332769