## Data
200 | -8.682132e-06
201 | -8.465167e-06
202 | -1.426889e-06
203 | -8.139641e-07
204 | -5.178076e-06
205 | -3.748176e-06
206 | -6.36272e-06
207 | -6.647731e-06
208 | -4.219208e-06
209 | -3.004563e-06
210 | 1.498389e-06
211 | 2.489479e-06
212 | -8.739978e-06
213 | -9.906658e-06
214 | -4.249866e-06
215 | -3.056763e-06
216 | -2.162807e-06
217 | -1.177141e-06
218 | -2.934739e-06
219 | -2.828436e-06
220 | 2.918461e-07
221 | -2.327647e-06
222 | -2.611902e-06
223 | -1.640451e-06
224 | -1.540348e-06
225 | -2.305655e-06
226 | -2.778317e-06
227 | -9.559039e-08
228 | -3.816614e-07
229 | -2.285073e-06
230 | -3.326809e-06
231 | -3.700177e-06
232 | -1.98806e-06
233 | -9.458835e-07
234 | -4.159357e-06
235 | -6.038837e-06
236 | -2.921494e-06
237 | -9.409551e-07
238 | -1.972556e-06
239 | -7.509238e-07
240 | 0
241 | -1.404062e-06
242 | -2.802294e-06
243 | -1.58461e-06
244 | -1.022943e-06
245 | -3.246113e-06
246 | -3.699633e-07
247 | 1.474801e-06
248 | -1.653836e-06
249 | -9.165448e-07
250 | 3.655669e-07
251 | -1.459633e-06
252 | -3.461163e-06
253 | -1.091225e-06
254 | -6.361829e-07
255 | -3.448607e-06
256 | -1.087806e-06
257 | -1.359012e-06
258 | -2.897676e-06
259 | -9.052497e-07
260 | -1.99087e-06
261 | -1.809928e-06
262 | -1.810434e-06
263 | -1.176932e-06
264 | -8.151634e-07
265 | -1.99382e-06
266 | -2.17587e-06
267 | -2.721111e-06
268 | 9.073499e-07
269 | 5.448045e-07
270 | -9.084374e-08
271 | -4.542858e-07
272 | -8.184109e-07
273 | -1.819461e-07
274 | 6.36727e-07
275 | 1.27423e-06
276 | 2.73035e-07
277 | -3.641643e-07
278 | 0
279 | 2.821752e-06
280 | 1.001156e-06
281 | -9.097521e-07
282 | 5.461354e-07
283 | -2.184841e-06
284 | -1.547616e-06
285 | 0
286 | 3.640801e-07
287 | 1.728262e-06
288 | 2.272886e-06
289 | 9.098021e-08
290 | -5.459708e-07
291 | 2.454609e-06
292 | 2.817092e-06
293 | 9.087463e-07
294 | 2.454294e-06
295 | -2.453367e-06
296 | -1.998197e-06
297 | 7.265605e-07
298 | 1.451929e-06
299 | 5.444586e-07
300 | 3.268384e-06
301 | 3.810655e-06
302 | 2.448546e-06
303 | -9.068298e-08
304 | -3.172798e-06
305 | -2.992838e-06
306 | 8.158786e-07
307 | 3.080573e-06
308 | 5.437237e-07
309 | 4.256762e-06
310 | 1.17749e-06
311 | 5.43522e-06
312 | 1.113496e-05
313 | 2.388055e-05
314 | 6.747596e-05
315 | 0.0001871744
316 | 0.0008721731
317 | 0.006407832
318 | 0.02404645
319 | 0.05663214
320 | 0.1179442
321 | 0.2270387
322 | 0.3714299
323 | 0.4936703
324 | 0.5532581
325 | 0.5582899
326 | 0.5435507
327 | 0.5477544
328 | 0.5710941
329 | 0.5808777
330 | 0.565559
331 | 0.5449809
332 | 0.5413803
333 | 0.5475524
334 | 0.5558755
335 | 0.5687773
336 | 0.5802089
337 | 0.5653344
338 | 0.5395667
339 | 0.5634158
340 | 0.6371205
341 | 0.6919559
342 | 0.7010751
343 | 0.6993261
344 | 0.7102602
345 | 0.7171782
346 | 0.7107519
347 | 0.7159094
348 | 0.7325647
349 | 0.7365839
350 | 0.7326977
351 | 0.7325618
352 | 0.7347549
353 | 0.7355052
354 | 0.7413877
355 | 0.7541994
356 | 0.7667329
357 | 0.771546
358 | 0.7754318
359 | 0.785283
360 | 0.7936042
361 | 0.7911959
362 | 0.7887463
363 | 0.7983076
364 | 0.8134705
365 | 0.8129263
366 | 0.7968874
367 | 0.7827507
368 | 0.7757226
369 | 0.7601531
370 | 0.7358336
371 | 0.7011634
372 | 0.6674839
373 | 0.6637443
374 | 0.6782485
375 | 0.6873429
376 | 0.7035137
377 | 0.721704
378 | 0.7351013
379 | 0.7774107
380 | 0.8065925
381 | 0.7805021
382 | 0.7356248
383 | 0.7333773
384 | 0.6997452
385 | 0.5121183
386 | 0.2550552
387 | 0.08658926
388 | 0.02849256
389 | 0.01208822
390 | 0.006361432
391 | 0.004056864
392 | 0.003095527
393 | 0.002715803
394 | 0.00260745
395 | 0.002552579
396 | 0.002405567
397 | 0.002122019
398 | 0.001776758
399 | 0.001415982
400 | 0.001061129
401 | 0.0007405932
402 | 0.000490659
403 | 0.0003292128
404 | 0.0002462686
405 | 0.0002093256
406 | 0.0002083594
407 | 0.0002277906
408 | 0.0002384363
409 | 0.0002128925
410 | 0.0001613432
411 | 0.0001125032
412 | 8.317323e-05
413 | 7.04956e-05
414 | 7.152971e-05
415 | 7.625824e-05
416 | 8.134327e-05
417 | 7.498565e-05
418 | 5.749154e-05
419 | 4.547537e-05
420 | 3.72025e-05
421 | 2.89903e-05
422 | 3.270053e-05
423 | 3.75754e-05
424 | 4.611924e-05
425 | 4.840823e-05
426 | 4.599143e-05
427 | 3.439438e-05
428 | 2.103907e-05
429 | 1.47315e-05
430 | 1.419722e-05
431 | 1.138858e-05
432 | 1.569306e-05
433 | 2.383465e-05
434 | 2.486661e-05
435 | 2.266142e-05
436 | 2.476121e-05
437 | 2.265648e-05
438 | 2.089782e-05
439 | 2.517882e-05
440 | 2.910843e-05
441 | 3.921697e-05
442 | 3.939562e-05
443 | 3.334925e-05
444 | 2.914986e-05
445 | 2.129734e-05
446 | 1.264317e-05
447 | 1.247564e-05
448 | 1.072702e-05
449 | 8.012865e-06
450 | 7.92658e-06
451 | 1.39293e-05
452 | 1.340483e-05
453 | 1.575255e-05
454 | 1.914048e-05
455 | 1.903418e-05
456 | 2.276629e-05
457 | 2.719547e-05
458 | 3.689361e-05
459 | 6.13106e-05
460 | 8.375495e-05
461 | 9.365054e-05
462 | 7.71458e-05
463 | 5.248791e-05
464 | 3.241545e-05
465 | 2.217481e-05
466 | 1.514844e-05
467 | 1.583813e-05
468 | 2.066661e-05
469 | 2.480002e-05
470 | 3.052116e-05
471 | 3.628366e-05
472 | 5.276049e-05
473 | 7.604001e-05
474 | 0.0001190358
475 | 0.0002167105
476 | 0.0004468046
477 | 0.0007963177
478 | 0.0009604121
479 | 0.0007167193
480 | 0.0003431948
481 | 0.0001414138
482 | 7.328424e-05
483 | 4.42562e-05
484 | 3.454247e-05
485 | 2.894135e-05
486 | 2.858407e-05
487 | 3.107213e-05
488 | 3.339816e-05
489 | 3.742601e-05
490 | 4.951386e-05
491 | 6.868137e-05
492 | 0.0001130486
493 | 0.0002125794
494 | 0.0004176961
495 | 0.0006632332
496 | 0.0006955211
497 | 0.0004566318
498 | 0.0002059839
499 | 8.601608e-05
500 | 4.475936e-05
501 | 2.953009e-05
502 | 1.769129e-05
503 | 1.59769e-05
504 | 1.158497e-05
505 | 1.081631e-05
506 | 1.029591e-05
507 | 1.149038e-05
508 | 1.560999e-05
509 | 1.834797e-05
510 | 2.460359e-05
511 | 3.042799e-05
512 | 4.198005e-05
513 | 6.215955e-05
514 | 8.701894e-05
515 | 0.0001197812
516 | 0.0001573125
517 | 0.0001843396
518 | 0.0001856738
519 | 0.0001555276
520 | 0.0001112126
521 | 7.454432e-05
522 | 4.513346e-05
523 | 3.14641e-05
524 | 2.222356e-05
525 | 1.563772e-05
526 | 1.478497e-05
527 | 1.256015e-05
528 | 1.016302e-05
529 | 1.264426e-05
530 | 1.289844e-05
531 | 1.118925e-05
532 | 1.375208e-05
533 | 1.49394e-05
534 | 1.68953e-05
535 | 2.006128e-05
536 | 1.980424e-05
537 | 1.997873e-05
538 | 2.348103e-05
539 | 2.176955e-05
540 | 2.048618e-05
541 | 2.04825e-05
542 | 2.218983e-05
543 | 2.440494e-05
544 | 2.696701e-05
545 | 3.097547e-05
546 | 3.344115e-05
547 | 3.719343e-05
548 | 4.326837e-05
549 | 4.608321e-05
550 | 4.513902e-05
551 | 4.635175e-05
552 | 4.683829e-05
553 | 4.538471e-05
554 | 4.547556e-05
555 | 4.615015e-05
556 | 4.139393e-05
557 | 2.986734e-05
558 | 1.936654e-05
559 | 1.211413e-05
560 | 4.945478e-06
561 | 1.449495e-06
562 | -3.411456e-07
563 | -1.023387e-06
564 | 1.535455e-06
565 | 1.962539e-06
566 | 3.413402e-07
567 | 1.109073e-06
568 | 1.27946e-06
569 | -5.116012e-07
570 | -2.557033e-07
571 | 1.705061e-07
572 | -2.729178e-06
573 | -1.449767e-06
574 | 1.193735e-06
575 | -8.524434e-08
576 | -8.524618e-08
577 | 5.115417e-07
578 | 5.115472e-07
579 | 1.278939e-06
580 | 1.960196e-06
581 | 7.669821e-07
582 | 8.523742e-07
583 | 8.521935e-07
584 | -1.022458e-06
585 | -6.815118e-07
586 | 1.106885e-06
587 | 4.258545e-07
588 | 1.363131e-06
589 | 1.617903e-06
590 | 8.516476e-08
591 | 8.517802e-08
592 | 8.513591e-07
593 | 1.277021e-06
594 | 1.36255e-06
595 | -2.554825e-07
596 | 3.406369e-07
597 | 9.365816e-07
598 | 1.70268e-07
599 | 1.447055e-06
600 | 2.809607e-06
601 | 2.896203e-06
602 | 0
603 | 1.702443e-06
604 | 3.576747e-06
605 | 5.28005e-06
606 | 6.469469e-06
607 | 9.277584e-06
608 | 1.745332e-05
609 | 3.354156e-05
610 | 5.748461e-05
611 | 7.692412e-05
612 | 7.75803e-05
613 | 5.774949e-05
614 | 3.603673e-05
615 | 2.247139e-05
616 | 1.515695e-05
617 | 1.405418e-05
618 | 1.234876e-05
619 | 1.200985e-05
620 | 1.644006e-05
621 | 1.413079e-05
622 | 9.198684e-06
623 | 7.748328e-06
624 | 3.834028e-06
625 | 1.618862e-06
626 | 2.640198e-06
627 | 3.574805e-06
628 | 5.360684e-06
629 | 6.385072e-06
630 | 3.150585e-06
631 | 3.149313e-06
632 | 1.021848e-06
633 | 4.256777e-07
634 | 1.702119e-07
635 | 1.361876e-06
636 | 1.106869e-06
637 | 4.255999e-07
638 | 2.382125e-06
639 | 6.552769e-06
640 | 4.93376e-06
641 | 5.020397e-06
642 | -2.553861e-07
643 | -5.105331e-07
644 | 0
645 | 6.804432e-07
646 | 1.785959e-06
647 | 2.381732e-06
648 | 1.9563e-06
649 | -7.656337e-07
650 | -7.653256e-07
651 | 7.64823e-07
652 | 1.190371e-06
653 | 3.910479e-06
654 | 2.040379e-06
655 | 1.44526e-06
656 | -5.099862e-07
657 | 4.247476e-07
658 | 5.947072e-07
659 | 9.348813e-07
660 | 5.098492e-07
661 | -2.209163e-06
662 | 4.249335e-07
663 | -6.79785e-07
664 | 2.123887e-06
665 | 1.697955e-07
666 | -1.69842e-07
667 | 1.188516e-06
668 | -3.226184e-06
669 | 1.443482e-06
670 | 1.782491e-06
671 | 2.205709e-06
672 | 0
673 | 3.224798e-06
674 | 1.273293e-05
675 | 2.180461e-05
676 | 1.95138e-05
677 | 1.526082e-06
678 | 0
679 | 8.481697e-08
680 | 7.633452e-07
681 | 1.101962e-06
682 | -5.936353e-07
683 | 2.627705e-06
684 | -1.44059e-06
685 | 4.663106e-06
686 | 5.929339e-06
687 | 6.354487e-06
688 | 8.386947e-06
689 | -7.622284e-07
690 | 1.947327e-06
691 | 8.463921e-07
692 | 6.772474e-07
693 | 4.150456e-06
694 | 1.607723e-06
695 | 5.416165e-06
696 | 1.945574e-05
697 | 5.996514e-05
698 | 0.0001059213
699 | 8.653798e-05
700 | 3.730913e-05
701 | 1.51387e-05
702 | 1.61485e-05
703 | 8.788601e-06
704 | 1.21667e-05
705 | 1.208479e-05
706 | 1.259231e-05
707 | 1.681788e-05
708 | 2.042291e-05
709 | 1.967111e-05
710 | 1.199244e-05
711 | 1.088602e-05
712 | 3.801291e-06
713 | 2.616468e-06
714 | 4.894119e-06
715 | 4.974995e-06
716 | 1.686863e-07
717 | 6.242924e-06
718 | 1.856372e-06
719 | 8.179007e-06
720 | 1.50155e-05
721 | 3.134867e-05
722 | 7.408177e-05
723 | 0.0001012385
724 | 8.300496e-05
725 | 4.854435e-05
726 | 2.620362e-05
727 | 1.431113e-05
728 | 1.93858e-05
729 | 1.583338e-05
730 | 1.70911e-05
731 | 1.734907e-05
732 | 1.977573e-05
733 | 1.31234e-05
734 | 9.506447e-06
735 | 3.367877e-07
736 | 6.477886e-06
737 | 2.691659e-06
738 | -4.209713e-06
739 | 4.285158e-06
740 | 3.361029e-06
741 | 3.194629e-06
742 | -1.766326e-06
743 | 3.69546e-06
744 | 6.893288e-06
745 | 9.326264e-06
746 | 1.125407e-05
747 | 2.275375e-05
748 | 7.740507e-05
749 | 0.0001193098
750 | 0.0001067306
751 | 5.228504e-05
752 | 2.316952e-05
753 | 9.397716e-06
754 | 6.127576e-06
755 | 9.992207e-06
756 | 4.61634e-06
757 | 6.710085e-07
758 | 1.425818e-06
759 | -1.425239e-06
760 | -4.197645e-07
761 | 1.844755e-06
762 | -1.595146e-06
763 | 7.715322e-06
764 | 1.023186e-05
765 | 3.016747e-06
766 | -3.185595e-06
767 | -1.59344e-06
768 | -5.617981e-06
769 | 2.262946e-06
770 | 2.599056e-06
771 | 2.929531e-06
772 | -5.446202e-06
773 | -9.217072e-07
774 | -1.928438e-06
775 | 4.776787e-06
776 | 1.676118e-07
777 | 2.767594e-06
778 | 7.290578e-06
779 | 1.843362e-06
780 | -3.518933e-06
781 | -6.70293e-07
782 | 2.51229e-07
783 | 3.681371e-06
784 | 3.351356e-06
785 | 9.046874e-06
786 | 3.012731e-06
787 | -1.089795e-06
788 | -6.70093e-07
789 | -3.769936e-06
790 | 0
791 | 4.943814e-06
792 | 3.433493e-06
793 | -3.854523e-06
794 | 4.775245e-06
795 | 1.089199e-06
796 | -3.353931e-07
797 | 2.681257e-06
798 | -1.927513e-06
799 | -2.684865e-06
800 | 2.095821e-06
801 | 1.760884e-06
802 | -8.388846e-08
803 | -4.525479e-06
804 | 2.934121e-06
805 | 7.469794e-06
806 | 6.884206e-06
807 | 1.082516e-05
808 | 9.317608e-06
809 | 1.125286e-05
810 | 1.965988e-05
811 | 1.662732e-05
812 | 1.68126e-05
813 | 1.748919e-05
814 | 1.345775e-05
815 | 1.228719e-05
816 | 1.128755e-05
817 | 1.1292e-05
818 | 1.054199e-05
819 | 9.785318e-06
820 | 6.759338e-06
821 | 3.968069e-06
822 | 1.438331e-06
823 | 4.236124e-06
824 | 1.076033e-05
825 | 8.056736e-06
826 | 6.875098e-06
827 | 7.309925e-06
828 | 9.526474e-06
829 | 1.175298e-05
830 | 1.227107e-05
831 | 1.902191e-05
832 | 2.116956e-05
833 | 1.617302e-05
834 | 1.558678e-05
835 | 2.150401e-05
836 | 2.291155e-05
837 | 2.156515e-05
838 | 2.716201e-05
839 | 2.429792e-05
840 | 2.551629e-05
841 | 2.431528e-05
842 | 2.485036e-05
843 | 2.657502e-05
844 | 2.572755e-05
845 | 2.250169e-05
846 | 3.066712e-05
847 | 3.549143e-05
848 | 2.595265e-05
849 | 2.603682e-05
850 | 2.98247e-05
851 | 2.528191e-05
852 | 2.55082e-05
853 | 3.474038e-05
854 | 3.079209e-05
855 | 2.282426e-05
856 | 2.063302e-05
857 | 2.880064e-05
858 | 3.897004e-05
859 | 3.394906e-05
860 | 2.518976e-05
861 | -1.039687e-05
862 | -6.62051e-05
863 | -8.508439e-05
864 | -9.676711e-05
865 | -0.000135005
866 | -0.0001460251
867 | -0.0001561152
868 | -0.0001451316
869 | -0.0001474601
870 | -0.0001340624
871 | -0.0001081598
872 | -5.357208e-05
873 | -7.839852e-06
874 | 7.007826e-06
875 | -0.0001037718
876 | -0.000174223
877 | -0.0001759114
878 | -0.0001141235
879 | -7.854712e-05
880 | -8.853279e-05
881 | -0.0001068923
882 | -9.533912e-05
883 | -9.83628e-05
884 | -9.127306e-05
885 | -0.0001009086
886 | -7.896616e-05
887 | -8.32109e-05
888 | -0.0001153154
889 | -0.0001381456
890 | -0.0001236265
891 | -0.0001460583
892 | -0.0001335789
893 | -0.0001532804
894 | -0.0001808738
895 | -0.0001525125
896 | -0.0001484668
897 | -0.0001538163
898 | -0.0001480423
899 | -0.0001901306
900 | -0.0001839821
901 | -0.0001495896
902 | -0.0001590092
903 | -0.0001641522
904 | -0.000163258
905 | -0.0001934802
906 | -0.0001836279
907 | -0.0001852417
908 | -0.0001939477
909 | -0.0001295014
910 | -0.0001229044
911 | -0.0001521117
912 | -0.0001443022
913 | -0.0001794935
914 | -0.0002027039
915 | -0.0001757032
916 | -0.0001488385
917 | -0.0001766428
918 | -0.000191704
919 | -0.0001524683
920 | -0.0001511397
921 | -0.0001842285
922 | -0.0001904415
923 | -0.000194885
924 | -0.0001809169
925 | -0.0001548551
926 | -0.0001841819
927 | -0.0001997872
928 | -0.0001703264
929 | -0.0001644051
930 | -0.0001731757
931 | -0.0001553175
932 | -0.0001827449
933 | -0.0001954874
934 | -0.0001550571
935 | -7.958132e-05
936 | -6.118864e-05
937 | -0.0001204304
938 | -0.0002176576
939 | -0.0002627328
940 | -0.0001903473
941 | -0.0001479976
942 | -0.0001688009
943 | -0.0001538566
944 | -0.0001334328
945 | -0.000174203
946 | -0.0001865544
947 | -0.0001540821
948 | -0.0001669255
949 | -0.0001679003
950 | -0.0001541185
951 | -0.0001361352
952 | -0.0001379828
953 | -0.0001098692
954 | -0.0001046017
955 | -8.638916e-05
956 | -8.366916e-05
957 | -7.942062e-05
958 | -8.216707e-05
959 | -6.548558e-05
960 | -6.748269e-05
961 | -6.027674e-05
962 | -6.713734e-05
963 | -7.094416e-05
964 | -0.0001008105
965 | -0.0001232192
966 | -0.0001150946
967 | -0.0001186627
968 | -0.0001212786
969 | -0.0001247263
970 | -0.0001438657
971 | -0.0001257336
972 | -0.0001285581
973 | -0.0001437835
974 | -0.0001233173
975 | -0.0001098056
976 | -0.0001561
977 | -0.0001622194
978 | -0.0001494274
979 | -0.0001084424
980 | -6.62903e-05
981 | -6.364277e-05
982 | -3.465928e-05
983 | 1.695779e-05
984 | -6.995503e-06
985 | -0.0001002652
986 | -0.0001558391
987 | -5.840099e-05
988 | -5.615114e-05
989 | -7.696079e-05
990 | -7.593939e-05
991 | -5.221061e-05
992 | -7.340479e-05
993 | -9.781732e-05
994 | -6.465877e-05
995 | -4.933894e-05
996 | -6.832568e-05
997 | -5.948036e-05
998 | -6.411055e-05
999 | -6.719596e-05
1000 | -6.811084e-05
1001 | -7.342557e-05
1002 | -5.229519e-05
1003 | -4.535027e-05
1004 | -4.882923e-05
1005 | -5.285195e-05
1006 | -2.292077e-05
1007 | -3.123879e-06
1008 | -1.301629e-05
1009 | -1.134305e-06
1010 | 8.39242e-05
1011 | 8.959275e-05
1012 | 5.77634e-05
1013 | 8.792464e-05
1014 | 0.0001341718
1015 | 0.0002409291
1016 | 0.0002823416
1017 | 0.0002858275
1018 | 0.0002729548
1019 | 0.0002391331
1020 | 0.0003771449
1021 | 0.0004179618
1022 | 0.0004949978
1023 | 0.0005439333
1024 | 0.0005606143
1025 | 0.0005844131
1026 | 0.0006677873
1027 | 0.0007613178
1028 | 0.0008118322
1029 | 0.0008769111
1030 | 0.0009411517
1031 | 0.001081041
1032 | 0.001172099
1033 | 0.001325866
1034 | 0.001467479
1035 | 0.001654064
1036 | 0.001909842
1037 | 0.002179634
1038 | 0.002514754
1039 | 0.002837977
1040 | 0.003180873
1041 | 0.003590431
1042 | 0.004215225
1043 | 0.005015552
1044 | 0.005807688
1045 | 0.006836602
1046 | 0.007951954
1047 | 0.009469431
1048 | 0.01103604
1049 | 0.01307082
1050 | 0.01547681
1051 | 0.0188425
1052 | 0.0224859
1053 | 0.02667318
1054 | 0.03193729
1055 | 0.03838704
1056 | 0.04706175
1057 | 0.05689936
1058 | 0.06883144
1059 | 0.08331492
1060 | 0.1012867
1061 | 0.1238409
1062 | 0.1520824
1063 | 0.1927576
1064 | 0.2381703
1065 | 0.2969132
1066 | 0.3704761
1067 | 0.4597012
1068 | 0.5528302
1069 | 0.6521674
1070 | 0.7151296
1071 | 0.7503094
1072 | 0.726982
1073 | 0.6708178
1074 | 0.6055951
1075 | 0.5347705
1076 | 0.4791398
1077 | 0.4247797
1078 | 0.3907872
1079 | 0.3604313
1080 | 0.3334344
1081 | 0.3192043
1082 | 0.3085127
1083 | 0.305209
1084 | 0.3056408
1085 | 0.3074638
1086 | 0.3118105
1087 | 0.3208971
1088 | 0.3302796
1089 | 0.3418052
1090 | 0.360882
1091 | 0.3768635
1092 | 0.3994237
1093 | 0.4143454
1094 | 0.4327476
1095 | 0.4559264
1096 | 0.4716424
1097 | 0.4865435
1098 | 0.4998865
1099 | 0.5240249
1100 | 0.5362376