## Data
200 | -1.989762e-05
201 | -1.723459e-05
202 | -1.722155e-05
203 | -1.668652e-05
204 | -1.521878e-05
205 | -1.67001e-05
206 | -1.785983e-05
207 | -1.620443e-05
208 | -1.576746e-05
209 | -1.491329e-05
210 | -1.656168e-05
211 | -1.940669e-05
212 | -1.856469e-05
213 | -1.593689e-05
214 | -1.28383e-05
215 | -1.142777e-05
216 | -1.43504e-05
217 | -1.646424e-05
218 | -1.670523e-05
219 | -1.637567e-05
220 | -1.419566e-05
221 | -1.241255e-05
222 | -1.480479e-05
223 | -1.495436e-05
224 | -1.442889e-05
225 | -1.477711e-05
226 | -1.426564e-05
227 | -1.413733e-05
228 | -1.496518e-05
229 | -1.274854e-05
230 | -1.215037e-05
231 | -1.374438e-05
232 | -1.240108e-05
233 | -1.124082e-05
234 | -1.301675e-05
235 | -1.357397e-05
236 | -9.889025e-06
237 | -9.877062e-06
238 | -1.258705e-05
239 | -1.219018e-05
240 | -1.114144e-05
241 | -1.131513e-05
242 | -1.110987e-05
243 | -1.080688e-05
244 | -1.059316e-05
245 | -1.121052e-05
246 | -1.154956e-05
247 | -1.123825e-05
248 | -1.028634e-05
249 | -9.344113e-06
250 | -1.005365e-05
251 | -1.094575e-05
252 | -1.164757e-05
253 | -1.216851e-05
254 | -1.142638e-05
255 | -1.04226e-05
256 | -9.238026e-06
257 | -8.960315e-06
258 | -1.085578e-05
259 | -1.075947e-05
260 | -9.580552e-06
261 | -1.112093e-05
262 | -1.410635e-05
263 | -1.221124e-05
264 | -8.684523e-06
265 | -1.049504e-05
266 | -1.204278e-05
267 | -1.069277e-05
268 | -1.051402e-05
269 | -1.206158e-05
270 | -1.125356e-05
271 | -9.441327e-06
272 | -8.259866e-06
273 | -6.996067e-06
274 | -8.633259e-06
275 | -1.254178e-05
276 | -1.163553e-05
277 | -8.631184e-06
278 | -8.179712e-06
279 | -9.362978e-06
280 | -1.172314e-05
281 | -1.272708e-05
282 | -9.912797e-06
283 | -7.726399e-06
284 | -8.633463e-06
285 | -8.906356e-06
286 | -8.266494e-06
287 | -6.359956e-06
288 | -1.090513e-05
289 | -1.153461e-05
290 | -8.896337e-06
291 | -7.627666e-06
292 | -1.035057e-05
293 | -1.053489e-05
294 | -8.171782e-06
295 | -7.618901e-06
296 | -9.796867e-06
297 | -1.251306e-05
298 | -9.524244e-06
299 | -8.525503e-06
300 | -9.702402e-06
301 | -8.786655e-06
302 | -9.7797e-06
303 | -1.276744e-05
304 | -1.132159e-05
305 | -8.515435e-06
306 | -8.149288e-06
307 | -9.044328e-06
308 | -8.683321e-06
309 | -1.166329e-05
310 | -1.139914e-05
311 | -1.067906e-05
312 | -1.085666e-05
313 | -1.012525e-05
314 | -7.318788e-06
315 | -1.381684e-05
316 | -1.092829e-05
317 | -1.18305e-05
318 | -5.416923e-06
319 | -7.672611e-06
320 | -5.510774e-06
321 | -4.424434e-06
322 | 7.217919e-07
323 | 6.313513e-06
324 | 1.253231e-05
325 | 2.363022e-05
326 | 3.834439e-05
327 | 5.697449e-05
328 | 8.468397e-05
329 | 0.0001162078
330 | 0.0001569714
331 | 0.000204722
332 | 0.000280472
333 | 0.0003910497
334 | 0.0005548587
335 | 0.0007996145
336 | 0.001136674
337 | 0.001597523
338 | 0.002242456
339 | 0.003220746
340 | 0.004976694
341 | 0.008552227
342 | 0.01622854
343 | 0.03191423
344 | 0.0582975
345 | 0.09500842
346 | 0.1318276
347 | 0.1533414
348 | 0.1476925
349 | 0.1217333
350 | 0.09656771
351 | 0.08567321
352 | 0.09290349
353 | 0.1168236
354 | 0.1432436
355 | 0.1469843
356 | 0.1232772
357 | 0.09190577
358 | 0.07330087
359 | 0.0686461
360 | 0.07027944
361 | 0.06699229
362 | 0.05341655
363 | 0.03529409
364 | 0.02089743
365 | 0.01270946
366 | 0.008566702
367 | 0.006519526
368 | 0.005513247
369 | 0.005152783
370 | 0.005271547
371 | 0.005850232
372 | 0.006975027
373 | 0.008841937
374 | 0.01161046
375 | 0.01510223
376 | 0.01854032
377 | 0.02059589
378 | 0.02069422
379 | 0.01900508
380 | 0.01738751
381 | 0.0163489
382 | 0.01622377
383 | 0.01711013
384 | 0.01923092
385 | 0.02305065
386 | 0.02948299
387 | 0.04018071
388 | 0.05806898
389 | 0.08947399
390 | 0.1407477
391 | 0.2212595
392 | 0.3278501
393 | 0.4462827
394 | 0.553541
395 | 0.6347792
396 | 0.6993439
397 | 0.7586545
398 | 0.8203781
399 | 0.8709841
400 | 0.896869
401 | 0.8896223
402 | 0.8547704
403 | 0.8089681
404 | 0.7664257
405 | 0.7389664
406 | 0.7289928
407 | 0.7376922
408 | 0.7611118
409 | 0.7955846
410 | 0.8346816
411 | 0.8720312
412 | 0.9025572
413 | 0.9212189
414 | 0.9291357
415 | 0.9296251
416 | 0.9262006
417 | 0.9228914
418 | 0.9224234
419 | 0.9245667
420 | 0.9272035
421 | 0.9300358
422 | 0.9306067
423 | 0.9284632
424 | 0.923475
425 | 0.915787
426 | 0.9079037
427 | 0.9007915
428 | 0.8964162
429 | 0.8957133
430 | 0.8988056
431 | 0.9054466
432 | 0.9145402
433 | 0.9227541
434 | 0.9295754
435 | 0.9336726
436 | 0.9338768
437 | 0.9314224
438 | 0.925978
439 | 0.9171429
440 | 0.9097215
441 | 0.9019345
442 | 0.8960165
443 | 0.8951839
444 | 0.8961042
445 | 0.8991092
446 | 0.9052244
447 | 0.912613
448 | 0.9186871
449 | 0.9244449
450 | 0.9286167
451 | 0.9307309
452 | 0.930739
453 | 0.9295525
454 | 0.9262333
455 | 0.9238053
456 | 0.9215415
457 | 0.9210746
458 | 0.9215402
459 | 0.9234535
460 | 0.9274771
461 | 0.9324957
462 | 0.9363846
463 | 0.9410194
464 | 0.9443405
465 | 0.9465861
466 | 0.9453306
467 | 0.9415793
468 | 0.9363541
469 | 0.9315358
470 | 0.924163
471 | 0.9181551
472 | 0.912506
473 | 0.9081544
474 | 0.906031
475 | 0.9053034
476 | 0.9069727
477 | 0.9102272
478 | 0.9149677
479 | 0.920177
480 | 0.9254115
481 | 0.9316342
482 | 0.9357342
483 | 0.9378206
484 | 0.9398708
485 | 0.9398497
486 | 0.9366094
487 | 0.9332424
488 | 0.928346
489 | 0.9228399
490 | 0.9185809
491 | 0.9144413
492 | 0.9106707
493 | 0.9087858
494 | 0.9081934
495 | 0.9099451
496 | 0.9126231
497 | 0.9164455
498 | 0.9202122
499 | 0.9255804
500 | 0.930827
501 | 0.9360389
502 | 0.9405803
503 | 0.9445339
504 | 0.9467278
505 | 0.9485354
506 | 0.948887
507 | 0.9480948
508 | 0.9469628
509 | 0.9449311
510 | 0.94192
511 | 0.9393718
512 | 0.9357657
513 | 0.9325444
514 | 0.9298259
515 | 0.9270067
516 | 0.9239453
517 | 0.9209632
518 | 0.9170299
519 | 0.9133594
520 | 0.9094903
521 | 0.9050494
522 | 0.9001859
523 | 0.8954279
524 | 0.8901117
525 | 0.8847375
526 | 0.8790939
527 | 0.8742121
528 | 0.8703901
529 | 0.8669294
530 | 0.8641384
531 | 0.8631983
532 | 0.8626827
533 | 0.8640754
534 | 0.8678498
535 | 0.8717147
536 | 0.8770578
537 | 0.8848468
538 | 0.8927699
539 | 0.9006353
540 | 0.9098732
541 | 0.9185516
542 | 0.9265579
543 | 0.9342075
544 | 0.9402624
545 | 0.9443955
546 | 0.9473721
547 | 0.9486208
548 | 0.9474817
549 | 0.944631
550 | 0.9401194
551 | 0.934626
552 | 0.9287987
553 | 0.921769
554 | 0.914506
555 | 0.9082307
556 | 0.9023882
557 | 0.8969191
558 | 0.8930874
559 | 0.8907343
560 | 0.8892289
561 | 0.8896225
562 | 0.8919752
563 | 0.8942228
564 | 0.8982302
565 | 0.904453
566 | 0.910598
567 | 0.9173291
568 | 0.9242033
569 | 0.9301549
570 | 0.9360302
571 | 0.9416808
572 | 0.9458452
573 | 0.9487138
574 | 0.9505749
575 | 0.950389
576 | 0.9487548
577 | 0.9463885
578 | 0.9416941
579 | 0.93624
580 | 0.9307592
581 | 0.9239573
582 | 0.9168992
583 | 0.9104447
584 | 0.9038472
585 | 0.8982756
586 | 0.8934212
587 | 0.8890426
588 | 0.8857804
589 | 0.8846907
590 | 0.8845544
591 | 0.8847439
592 | 0.8865179
593 | 0.8898224
594 | 0.8936841
595 | 0.8985611
596 | 0.9040808
597 | 0.9098809
598 | 0.916316
599 | 0.9224759
600 | 0.9281464
601 | 0.9335966
602 | 0.9386547
603 | 0.9431304
604 | 0.9465554
605 | 0.9491766
606 | 0.9509
607 | 0.9509643
608 | 0.9500795
609 | 0.9489151
610 | 0.9476399
611 | 0.9446743
612 | 0.9412334
613 | 0.9374168
614 | 0.9339247
615 | 0.9307091
616 | 0.9270732
617 | 0.924327
618 | 0.9222614
619 | 0.919935
620 | 0.9183992
621 | 0.9178819
622 | 0.9177914
623 | 0.9191369
624 | 0.9211154
625 | 0.9221964
626 | 0.924587
627 | 0.9276024
628 | 0.9300922
629 | 0.9334674
630 | 0.9375858
631 | 0.941016
632 | 0.9436889
633 | 0.9462407
634 | 0.9475834
635 | 0.9491178
636 | 0.9501237
637 | 0.9508457
638 | 0.9498883
639 | 0.9481156
640 | 0.9454976
641 | 0.9427039
642 | 0.9397044
643 | 0.9357958
644 | 0.9313767
645 | 0.9270046
646 | 0.9214764
647 | 0.9167846
648 | 0.9119471
649 | 0.9076151
650 | 0.902982
651 | 0.8995492
652 | 0.8960358
653 | 0.8929386
654 | 0.8908693
655 | 0.889448
656 | 0.888228
657 | 0.8879078
658 | 0.8886244
659 | 0.8884176
660 | 0.8896499
661 | 0.8920242
662 | 0.8944167
663 | 0.8964614
664 | 0.899285
665 | 0.9025598
666 | 0.9062747
667 | 0.9097061
668 | 0.9134486
669 | 0.9159588
670 | 0.9195974
671 | 0.9228794
672 | 0.9260195
673 | 0.928109
674 | 0.9307786
675 | 0.9324232
676 | 0.9340287
677 | 0.9351335
678 | 0.935322
679 | 0.9368091
680 | 0.9378114
681 | 0.9371856
682 | 0.9375597
683 | 0.9381129
684 | 0.9370614
685 | 0.9373416
686 | 0.9375145
687 | 0.9376286
688 | 0.9383901
689 | 0.9397911
690 | 0.9403392
691 | 0.942477
692 | 0.9427431
693 | 0.9438444
694 | 0.9466009
695 | 0.9480579
696 | 0.9500421
697 | 0.9526933
698 | 0.9532601
699 | 0.9532533
700 | 0.9554777
701 | 0.9558557
702 | 0.9557263
703 | 0.9550107
704 | 0.9529147
705 | 0.9490414
706 | 0.9445325
707 | 0.9395533
708 | 0.9323819
709 | 0.9228606
710 | 0.9131134
711 | 0.9008555
712 | 0.888762
713 | 0.8727769
714 | 0.8569415
715 | 0.8395095
716 | 0.8211669
717 | 0.8003162
718 | 0.7798644
719 | 0.7585886
720 | 0.7366394
721 | 0.7152567
722 | 0.6927301
723 | 0.6708503
724 | 0.648357
725 | 0.6253172
726 | 0.6037004
727 | 0.5815966
728 | 0.5599234
729 | 0.5395831
730 | 0.5197371
731 | 0.5004092
732 | 0.4816325
733 | 0.4630708
734 | 0.4457532
735 | 0.4281733
736 | 0.4120137
737 | 0.3965787
738 | 0.3809692
739 | 0.3670439
740 | 0.353299
741 | 0.3400021
742 | 0.3277257
743 | 0.315507
744 | 0.3039466
745 | 0.2926202
746 | 0.2817001
747 | 0.2718705
748 | 0.2616895
749 | 0.2525223
750 | 0.2436691
751 | 0.2352181
752 | 0.2272803
753 | 0.2192368
754 | 0.2118013
755 | 0.204326
756 | 0.1978507
757 | 0.1911402
758 | 0.1846051
759 | 0.178617
760 | 0.1726798
761 | 0.1673078
762 | 0.1621449
763 | 0.1568024
764 | 0.1517131
765 | 0.146835
766 | 0.1423382
767 | 0.1378539
768 | 0.1336563
769 | 0.1295177
770 | 0.1256076
771 | 0.1218356
772 | 0.1181935
773 | 0.1144451
774 | 0.1110986
775 | 0.1077226
776 | 0.1044569
777 | 0.1013379
778 | 0.09828008
779 | 0.09525811
780 | 0.09247874
781 | 0.08975566
782 | 0.08706939
783 | 0.08441011
784 | 0.08184911
785 | 0.07938193
786 | 0.07701438
787 | 0.07466871
788 | 0.07245325
789 | 0.07023414
790 | 0.06816434
791 | 0.06615643
792 | 0.06422293
793 | 0.06230525
794 | 0.06045941
795 | 0.05866649
796 | 0.05695465
797 | 0.05530576
798 | 0.05377091
799 | 0.05224245
800 | 0.05078915
801 | 0.04942012
802 | 0.04807461
803 | 0.04680141
804 | 0.04564808
805 | 0.04444813
806 | 0.04329372
807 | 0.04229813
808 | 0.04124083
809 | 0.04034269
810 | 0.03950038
811 | 0.03867097
812 | 0.03785661
813 | 0.03708608
814 | 0.03641595
815 | 0.03576237
816 | 0.03518544
817 | 0.03463975
818 | 0.03413502
819 | 0.03365721
820 | 0.03325752
821 | 0.03290328
822 | 0.03251946
823 | 0.03225326
824 | 0.03200505
825 | 0.03174972
826 | 0.03158182
827 | 0.03146605
828 | 0.03133171
829 | 0.0312938
830 | 0.03123865
831 | 0.03129964
832 | 0.03133815
833 | 0.03144075
834 | 0.03153882
835 | 0.03173971
836 | 0.03189598
837 | 0.0321286
838 | 0.03241982
839 | 0.03272191
840 | 0.03311055
841 | 0.03354517
842 | 0.03394284
843 | 0.03436135
844 | 0.03484363
845 | 0.03540343
846 | 0.03583655
847 | 0.03634946
848 | 0.03688285
849 | 0.03749109
850 | 0.03796024
851 | 0.03836778
852 | 0.03878658
853 | 0.03916565
854 | 0.03948668
855 | 0.039671
856 | 0.03977518
857 | 0.03974866
858 | 0.03955266
859 | 0.03924363
860 | 0.03724467
861 | 0.03368862
862 | 0.03308927
863 | 0.03236725
864 | 0.03177711
865 | 0.0311214
866 | 0.0303111
867 | 0.02949348
868 | 0.02851965
869 | 0.02762352
870 | 0.02662868
871 | 0.0255241
872 | 0.02440033
873 | 0.02324946
874 | 0.0221625
875 | 0.02102967
876 | 0.02004716
877 | 0.01893092
878 | 0.01788229
879 | 0.01683726
880 | 0.01579682
881 | 0.01492209
882 | 0.01399171
883 | 0.01309745
884 | 0.01234128
885 | 0.01164499
886 | 0.010939
887 | 0.01033511
888 | 0.009754241
889 | 0.009114286
890 | 0.00849073
891 | 0.00793048
892 | 0.007494005
893 | 0.007146751
894 | 0.006787207
895 | 0.006382286
896 | 0.006024512
897 | 0.005742894
898 | 0.00546281
899 | 0.005244533
900 | 0.005039104
901 | 0.004780524
902 | 0.00446369
903 | 0.004192418
904 | 0.004058576
905 | 0.003918187
906 | 0.003724862
907 | 0.003568656
908 | 0.003416712
909 | 0.003311506
910 | 0.003201297
911 | 0.003076426
912 | 0.002968321
913 | 0.00286934
914 | 0.002788349
915 | 0.002686684
916 | 0.002613744
917 | 0.002532197
918 | 0.002442068
919 | 0.002394293
920 | 0.002339859
921 | 0.002261634
922 | 0.002184026
923 | 0.002138953
924 | 0.002118801
925 | 0.00205438
926 | 0.001985635
927 | 0.001954792
928 | 0.001907945
929 | 0.001870093
930 | 0.001857104
931 | 0.001847441
932 | 0.001789084
933 | 0.001720563
934 | 0.001725905
935 | 0.001742498
936 | 0.00168582
937 | 0.001652681
938 | 0.001637982
939 | 0.001601347
940 | 0.001585463
941 | 0.00158153
942 | 0.001575627
943 | 0.001560161
944 | 0.001546668
945 | 0.001530652
946 | 0.001524382
947 | 0.001521074
948 | 0.001528991
949 | 0.00151215
950 | 0.001479467
951 | 0.001513899
952 | 0.001514916
953 | 0.001506689
954 | 0.001513771
955 | 0.001531101
956 | 0.001518735
957 | 0.001494858
958 | 0.001481179
959 | 0.001500263
960 | 0.001491942
961 | 0.00152724
962 | 0.001534632
963 | 0.001561347
964 | 0.001649483
965 | 0.001709741
966 | 0.001641465
967 | 0.001533501
968 | 0.001489621
969 | 0.001552903
970 | 0.00164598
971 | 0.001680473
972 | 0.001649954
973 | 0.001701897
974 | 0.001740929
975 | 0.001747406
976 | 0.001797243
977 | 0.001824336
978 | 0.001838214
979 | 0.001907295
980 | 0.001936223
981 | 0.001982089
982 | 0.001988684
983 | 0.002039458
984 | 0.002075141
985 | 0.002132919
986 | 0.002170462
987 | 0.002223051
988 | 0.002270868
989 | 0.00235143
990 | 0.002397968
991 | 0.002500064
992 | 0.002568612
993 | 0.002603512
994 | 0.002619146
995 | 0.002758237
996 | 0.002828176
997 | 0.002891334
998 | 0.002971426
999 | 0.003110028
1000 | 0.003185976
1001 | 0.003282048
1002 | 0.003437132
1003 | 0.003544837
1004 | 0.003625638
1005 | 0.003748062
1006 | 0.003887708
1007 | 0.004106146
1008 | 0.004263545
1009 | 0.004398418
1010 | 0.004493358
1011 | 0.004719442
1012 | 0.005004899
1013 | 0.005245253
1014 | 0.005367859
1015 | 0.005499009
1016 | 0.005795155
1017 | 0.006159229
1018 | 0.006379152
1019 | 0.006706216
1020 | 0.00704957
1021 | 0.007486923
1022 | 0.007822508
1023 | 0.008237137
1024 | 0.00868859
1025 | 0.009219906
1026 | 0.009635558
1027 | 0.01022444
1028 | 0.01082312
1029 | 0.01143503
1030 | 0.01209038
1031 | 0.01287935
1032 | 0.01358182
1033 | 0.01445852
1034 | 0.01525985
1035 | 0.01646085
1036 | 0.01746333
1037 | 0.01858517
1038 | 0.0197052
1039 | 0.02136494
1040 | 0.02279788
1041 | 0.02449616
1042 | 0.02613089
1043 | 0.02763487
1044 | 0.02913846
1045 | 0.031443
1046 | 0.03377496
1047 | 0.03621823
1048 | 0.0382552
1049 | 0.04102066
1050 | 0.0438144
1051 | 0.04631117
1052 | 0.04941156
1053 | 0.05233619
1054 | 0.05525067
1055 | 0.05788087
1056 | 0.06077515
1057 | 0.0628498
1058 | 0.06572093
1059 | 0.06797145
1060 | 0.07016563
1061 | 0.07162247
1062 | 0.07281918
1063 | 0.07375383
1064 | 0.07424366
1065 | 0.07386864
1066 | 0.07250541
1067 | 0.07205455
1068 | 0.07150552
1069 | 0.06994449
1070 | 0.06856725
1071 | 0.0671496
1072 | 0.06589772
1073 | 0.06398462
1074 | 0.06212755
1075 | 0.05997932
1076 | 0.05791243
1077 | 0.05640877
1078 | 0.05454477
1079 | 0.05326268
1080 | 0.05121776
1081 | 0.04903404
1082 | 0.04799337
1083 | 0.04641457
1084 | 0.04512681
1085 | 0.04387662
1086 | 0.04280165
1087 | 0.04169043
1088 | 0.04042516
1089 | 0.03927983
1090 | 0.03801414
1091 | 0.03713204
1092 | 0.03643595
1093 | 0.03567322
1094 | 0.03476105
1095 | 0.03380198
1096 | 0.033362
1097 | 0.03314943
1098 | 0.03262234
1099 | 0.03202825
1100 | 0.03158943