## Data
200 | -7.449884e-06
201 | -7.642582e-06
202 | -7.431148e-06
203 | -5.079457e-07
204 | 1.21715e-06
205 | -3.035916e-07
206 | -9.076609e-07
207 | -4.926777e-06
208 | -1.203286e-06
209 | -1.000719e-06
210 | -3.793038e-06
211 | -5.272149e-06
212 | -5.554581e-06
213 | -1.058379e-05
214 | -1.045634e-05
215 | -3.150184e-06
216 | -4.516476e-06
217 | -6.852105e-07
218 | -1.660674e-06
219 | -8.766281e-06
220 | -1.10651e-05
221 | -1.094188e-05
222 | -7.151041e-06
223 | -4.14413e-06
224 | -1.922125e-06
225 | -6.711702e-07
226 | -4.879068e-06
227 | -8.301986e-06
228 | -4.379724e-06
229 | -2.376211e-06
230 | -4.552129e-06
231 | -2.367401e-06
232 | -1.986382e-06
233 | -2.17197e-06
234 | -2.54617e-06
235 | -2.920387e-06
236 | -2.446104e-06
237 | -2.911869e-06
238 | -3.096269e-06
239 | -2.998351e-06
240 | -1.964682e-06
241 | -1.58838e-06
242 | -2.330988e-06
243 | 2.790723e-07
244 | 1.299826e-06
245 | -2.314699e-06
246 | -4.984082e-06
247 | -9.205323e-06
248 | -7.798435e-06
249 | -2.378996e-06
250 | -2.008517e-06
251 | -4.097722e-06
252 | -1.272917e-06
253 | -9.988272e-07
254 | -2.809684e-06
255 | -9.056309e-08
256 | -9.050328e-08
257 | -4.160333e-06
258 | -4.158507e-06
259 | -7.230172e-07
260 | -1.44459e-06
261 | -9.929523e-07
262 | -1.174136e-06
263 | -2.529657e-06
264 | -4.516973e-06
265 | -4.157811e-06
266 | -3.618773e-06
267 | -1.448408e-06
268 | -2.445505e-06
269 | -1.812006e-06
270 | 5.4392e-07
271 | -9.97351e-07
272 | -1.08851e-06
273 | 1.543251e-06
274 | -1.99775e-06
275 | -4.087579e-06
276 | -2.905669e-06
277 | 2.451189e-06
278 | 1.544052e-06
279 | -5.450499e-07
280 | -8.175742e-07
281 | -2.088888e-06
282 | -3.815242e-06
283 | -7.2671e-07
284 | 1.816464e-06
285 | 1.089596e-06
286 | -2.08831e-06
287 | -1.815433e-06
288 | -4.540985e-07
289 | 2.087085e-06
290 | -1.542319e-06
291 | 9.984626e-07
292 | -1.361105e-06
293 | -2.902068e-06
294 | -2.357416e-06
295 | -2.717633e-07
296 | 1.178271e-06
297 | 2.538221e-06
298 | -4.529436e-07
299 | -4.621009e-06
300 | -1.448696e-06
301 | -7.603334e-06
302 | -1.267101e-06
303 | 7.240066e-07
304 | -9.051528e-07
305 | -2.081685e-06
306 | -1.98999e-06
307 | -3.617934e-07
308 | 1.175448e-06
309 | 7.233272e-07
310 | -2.801497e-06
311 | -7.22706e-07
312 | 1.715715e-06
313 | 2.166721e-06
314 | 3.791707e-06
315 | 2.708479e-07
316 | -5.505216e-06
317 | -4.779911e-06
318 | -8.387393e-06
319 | -3.248411e-06
320 | -1.172897e-06
321 | 0
322 | -6.307581e-07
323 | 1.893062e-06
324 | 7.203829e-07
325 | 4.139426e-06
326 | 6.842412e-06
327 | 8.725926e-06
328 | 8.906587e-06
329 | 1.538391e-05
330 | 3.111012e-05
331 | 6.130249e-05
332 | 8.712302e-05
333 | 0.0001144992
334 | 0.0001425391
335 | 0.0001691221
336 | 0.000186796
337 | 0.0002104446
338 | 0.0002341332
339 | 0.0002857194
340 | 0.0003707255
341 | 0.0005170291
342 | 0.0008021437
343 | 0.001411549
344 | 0.002852183
345 | 0.005646775
346 | 0.00905999
347 | 0.01086338
348 | 0.01041394
349 | 0.009410122
350 | 0.009459134
351 | 0.01027263
352 | 0.0102291
353 | 0.008166704
354 | 0.004993301
355 | 0.002541336
356 | 0.001228912
357 | 0.0006478826
358 | 0.0003984953
359 | 0.000258615
360 | 0.0001900032
361 | 0.0001522325
362 | 0.0001313974
363 | 0.0001324047
364 | 0.000131398
365 | 0.0001367268
366 | 0.0001508169
367 | 0.0001700636
368 | 0.0002159287
369 | 0.0002610728
370 | 0.0003229737
371 | 0.000406195
372 | 0.0004971417
373 | 0.0005804895
374 | 0.0006758743
375 | 0.0007381033
376 | 0.000796887
377 | 0.0008493903
378 | 0.0008759992
379 | 0.0009458801
380 | 0.001024781
381 | 0.001126173
382 | 0.001253034
383 | 0.00142675
384 | 0.001638051
385 | 0.001928306
386 | 0.002311734
387 | 0.002832378
388 | 0.003548405
389 | 0.00452546
390 | 0.005807605
391 | 0.007459833
392 | 0.00935444
393 | 0.01140759
394 | 0.01321727
395 | 0.01445727
396 | 0.01502015
397 | 0.01499344
398 | 0.01464778
399 | 0.01428526
400 | 0.01405362
401 | 0.01403789
402 | 0.01434498
403 | 0.01502369
404 | 0.01608722
405 | 0.01767388
406 | 0.01988665
407 | 0.02298245
408 | 0.02707361
409 | 0.03275235
410 | 0.04046771
411 | 0.05105637
412 | 0.06554209
413 | 0.08592994
414 | 0.113777
415 | 0.1513004
416 | 0.2007652
417 | 0.2605803
418 | 0.3271781
419 | 0.3925565
420 | 0.4499463
421 | 0.4929473
422 | 0.5221012
423 | 0.54142
424 | 0.5543646
425 | 0.5664585
426 | 0.580305
427 | 0.5972981
428 | 0.6176602
429 | 0.6408147
430 | 0.6654322
431 | 0.6937475
432 | 0.721199
433 | 0.7476288
434 | 0.7752304
435 | 0.7987059
436 | 0.8199213
437 | 0.8407919
438 | 0.8595097
439 | 0.8757458
440 | 0.8932954
441 | 0.9068712
442 | 0.9203531
443 | 0.9320925
444 | 0.9430802
445 | 0.9525976
446 | 0.9603424
447 | 0.9674002
448 | 0.970775
449 | 0.9743044
450 | 0.9768173
451 | 0.9790057
452 | 0.9786094
453 | 0.9802144
454 | 0.979978
455 | 0.9806005
456 | 0.9809877
457 | 0.9813731
458 | 0.982186
459 | 0.9822204
460 | 0.9805799
461 | 0.9784142
462 | 0.9768264
463 | 0.9733445
464 | 0.9687397
465 | 0.9640065
466 | 0.9564488
467 | 0.9498639
468 | 0.9428559
469 | 0.9364694
470 | 0.9305041
471 | 0.9240066
472 | 0.9201385
473 | 0.9168516
474 | 0.9146389
475 | 0.9139123
476 | 0.915618
477 | 0.917241
478 | 0.9211965
479 | 0.9244862
480 | 0.9304957
481 | 0.9365382
482 | 0.9420055
483 | 0.9468083
484 | 0.9513113
485 | 0.9550555
486 | 0.9580662
487 | 0.9598342
488 | 0.958637
489 | 0.9565397
490 | 0.9526368
491 | 0.9491246
492 | 0.9435421
493 | 0.9377763
494 | 0.9311808
495 | 0.92439
496 | 0.9173104
497 | 0.9117888
498 | 0.9067897
499 | 0.9028353
500 | 0.9004468
501 | 0.8985225
502 | 0.8973573
503 | 0.8984261
504 | 0.9011968
505 | 0.9048439
506 | 0.908461
507 | 0.9132756
508 | 0.9189064
509 | 0.9250982
510 | 0.9317244
511 | 0.93778
512 | 0.94322
513 | 0.9488785
514 | 0.9532498
515 | 0.957535
516 | 0.9607895
517 | 0.9629439
518 | 0.9636878
519 | 0.963423
520 | 0.9620177
521 | 0.9601415
522 | 0.9575319
523 | 0.9541128
524 | 0.9509721
525 | 0.9471655
526 | 0.9432319
527 | 0.939572
528 | 0.9366456
529 | 0.9339608
530 | 0.9311092
531 | 0.9296784
532 | 0.9292142
533 | 0.9287568
534 | 0.9292371
535 | 0.9305465
536 | 0.9328671
537 | 0.9356406
538 | 0.9386756
539 | 0.9422701
540 | 0.9463802
541 | 0.9507625
542 | 0.9553429
543 | 0.9599078
544 | 0.964317
545 | 0.9688876
546 | 0.9733347
547 | 0.9772207
548 | 0.9802227
549 | 0.9832267
550 | 0.985651
551 | 0.9868776
552 | 0.9887562
553 | 0.9895896
554 | 0.9895508
555 | 0.9894265
556 | 0.9881476
557 | 0.9869003
558 | 0.9868139
559 | 0.984979
560 | 0.9821979
561 | 0.9807295
562 | 0.9787837
563 | 0.9765702
564 | 0.9746904
565 | 0.9726944
566 | 0.9712804
567 | 0.9702722
568 | 0.9693054
569 | 0.968026
570 | 0.9670115
571 | 0.9662892
572 | 0.9663724
573 | 0.9663091
574 | 0.9662723
575 | 0.9666683
576 | 0.9671097
577 | 0.9682469
578 | 0.9689752
579 | 0.969268
580 | 0.9703913
581 | 0.9716429
582 | 0.9722295
583 | 0.973109
584 | 0.9740785
585 | 0.9746733
586 | 0.9752405
587 | 0.9757655
588 | 0.9764179
589 | 0.9768982
590 | 0.9774507
591 | 0.9777833
592 | 0.9774075
593 | 0.9773362
594 | 0.9776329
595 | 0.9776667
596 | 0.9769596
597 | 0.9763886
598 | 0.9762836
599 | 0.9760648
600 | 0.9755307
601 | 0.9745455
602 | 0.973951
603 | 0.9740227
604 | 0.9735126
605 | 0.9726219
606 | 0.9716934
607 | 0.9716409
608 | 0.9714657
609 | 0.9700881
610 | 0.9688667
611 | 0.9690121
612 | 0.968329
613 | 0.9678325
614 | 0.9678228
615 | 0.9674001
616 | 0.9664811
617 | 0.965595
618 | 0.9658177
619 | 0.9662033
620 | 0.9661352
621 | 0.9658222
622 | 0.9656717
623 | 0.9654494
624 | 0.965219
625 | 0.9652137
626 | 0.9652398
627 | 0.9659508
628 | 0.9660633
629 | 0.9664945
630 | 0.966872
631 | 0.9663202
632 | 0.9671791
633 | 0.968246
634 | 0.9686613
635 | 0.969551
636 | 0.9698742
637 | 0.9706587
638 | 0.9716486
639 | 0.9725046
640 | 0.9727598
641 | 0.9728927
642 | 0.9740528
643 | 0.9752256
644 | 0.9754827
645 | 0.9759681
646 | 0.9762586
647 | 0.9765436
648 | 0.9771302
649 | 0.9771674
650 | 0.977593
651 | 0.9777721
652 | 0.9770864
653 | 0.9768534
654 | 0.9773734
655 | 0.9769887
656 | 0.97638
657 | 0.9770686
658 | 0.976741
659 | 0.9751385
660 | 0.9750288
661 | 0.9745744
662 | 0.9741016
663 | 0.9736809
664 | 0.973895
665 | 0.9729577
666 | 0.9718034
667 | 0.9720393
668 | 0.9719368
669 | 0.9720438
670 | 0.9715394
671 | 0.971551
672 | 0.9727609
673 | 0.9720306
674 | 0.9713933
675 | 0.9726554
676 | 0.9742304
677 | 0.973725
678 | 0.9747566
679 | 0.9762802
680 | 0.976127
681 | 0.9763666
682 | 0.9781439
683 | 0.9792384
684 | 0.9795714
685 | 0.9796115
686 | 0.9812321
687 | 0.9821181
688 | 0.9829249
689 | 0.983233
690 | 0.983303
691 | 0.9838329
692 | 0.9836959
693 | 0.982688
694 | 0.9825642
695 | 0.9831374
696 | 0.982805
697 | 0.9818262
698 | 0.9818134
699 | 0.9805292
700 | 0.9793881
701 | 0.9784082
702 | 0.9781232
703 | 0.9768802
704 | 0.9756153
705 | 0.9743418
706 | 0.9734026
707 | 0.9722199
708 | 0.9732488
709 | 0.9718605
710 | 0.972037
711 | 0.971367
712 | 0.971273
713 | 0.9713743
714 | 0.971219
715 | 0.9725572
716 | 0.9739398
717 | 0.9750537
718 | 0.9746165
719 | 0.9769593
720 | 0.9775454
721 | 0.9791698
722 | 0.980087
723 | 0.9803733
724 | 0.9801245
725 | 0.9784654
726 | 0.9770035
727 | 0.9741045
728 | 0.9690019
729 | 0.9630983
730 | 0.9542282
731 | 0.9421786
732 | 0.9305253
733 | 0.9155052
734 | 0.8967083
735 | 0.8757145
736 | 0.8509014
737 | 0.8248485
738 | 0.7954952
739 | 0.7643574
740 | 0.731719
741 | 0.6972851
742 | 0.6613301
743 | 0.6250455
744 | 0.5898108
745 | 0.5526496
746 | 0.5179399
747 | 0.4833035
748 | 0.4497193
749 | 0.4184897
750 | 0.3892693
751 | 0.3610963
752 | 0.3347878
753 | 0.3103505
754 | 0.2867512
755 | 0.2650598
756 | 0.2453122
757 | 0.2266224
758 | 0.2096151
759 | 0.1944287
760 | 0.1801794
761 | 0.1672113
762 | 0.1554155
763 | 0.1444533
764 | 0.1343267
765 | 0.1247865
766 | 0.1161566
767 | 0.1084573
768 | 0.1013723
769 | 0.09459481
770 | 0.08877629
771 | 0.08321542
772 | 0.07791685
773 | 0.07334676
774 | 0.06907198
775 | 0.06480189
776 | 0.06113075
777 | 0.05768574
778 | 0.05447849
779 | 0.05152613
780 | 0.04887664
781 | 0.04638953
782 | 0.04401886
783 | 0.04182803
784 | 0.03976389
785 | 0.0378461
786 | 0.0360983
787 | 0.03441363
788 | 0.03286072
789 | 0.03143071
790 | 0.03012483
791 | 0.02889409
792 | 0.02772698
793 | 0.02665223
794 | 0.02556996
795 | 0.02457169
796 | 0.02366601
797 | 0.02282324
798 | 0.02199897
799 | 0.0212458
800 | 0.02055987
801 | 0.01984181
802 | 0.01924126
803 | 0.0186482
804 | 0.01806331
805 | 0.01753818
806 | 0.01702925
807 | 0.01656258
808 | 0.01609467
809 | 0.01566616
810 | 0.01527702
811 | 0.01487152
812 | 0.01453124
813 | 0.0142046
814 | 0.01387593
815 | 0.01356807
816 | 0.01327314
817 | 0.01300654
818 | 0.01273794
819 | 0.01250005
820 | 0.01225834
821 | 0.01204516
822 | 0.01184607
823 | 0.01164764
824 | 0.01147486
825 | 0.01129636
826 | 0.01112971
827 | 0.01100453
828 | 0.01084757
829 | 0.01069841
830 | 0.01058505
831 | 0.01045857
832 | 0.01033005
833 | 0.01022676
834 | 0.01014721
835 | 0.01003674
836 | 0.009952988
837 | 0.009884935
838 | 0.009816986
839 | 0.009765866
840 | 0.00970557
841 | 0.009635284
842 | 0.009593216
843 | 0.009559887
844 | 0.009520713
845 | 0.009487956
846 | 0.009464807
847 | 0.009421928
848 | 0.009406382
849 | 0.009411989
850 | 0.009421248
851 | 0.009444587
852 | 0.009431206
853 | 0.009435543
854 | 0.009440213
855 | 0.009443799
856 | 0.009507579
857 | 0.009557876
858 | 0.009566469
859 | 0.009561694
860 | 0.009362197
861 | 0.009006629
862 | 0.0091151
863 | 0.009146111
864 | 0.00919646
865 | 0.00931051
866 | 0.00938212
867 | 0.009374883
868 | 0.009451419
869 | 0.009579546
870 | 0.009683533
871 | 0.009820647
872 | 0.009963081
873 | 0.01010048
874 | 0.01017153
875 | 0.01024599
876 | 0.01040664
877 | 0.01055545
878 | 0.01070573
879 | 0.01081192
880 | 0.01103345
881 | 0.01122415
882 | 0.01138746
883 | 0.01162462
884 | 0.01190367
885 | 0.0121292
886 | 0.0122703
887 | 0.01232926
888 | 0.01242797
889 | 0.01264923
890 | 0.01298513
891 | 0.01325043
892 | 0.01351899
893 | 0.0138469
894 | 0.01413481
895 | 0.0145014
896 | 0.01482953
897 | 0.01501971
898 | 0.0152332
899 | 0.015535
900 | 0.01594822
901 | 0.01634168
902 | 0.01673866
903 | 0.01707012
904 | 0.01750138
905 | 0.01790256
906 | 0.01822446
907 | 0.0187035
908 | 0.01920751
909 | 0.01964869
910 | 0.02009394
911 | 0.02058413
912 | 0.02102333
913 | 0.02154003
914 | 0.02198228
915 | 0.02249804
916 | 0.02313825
917 | 0.02361812
918 | 0.02401046
919 | 0.02447057
920 | 0.02509728
921 | 0.02571064
922 | 0.02623657
923 | 0.0266793
924 | 0.0272954
925 | 0.02800702
926 | 0.02848152
927 | 0.02898294
928 | 0.02943708
929 | 0.0299327
930 | 0.03033993
931 | 0.03097996
932 | 0.03172186
933 | 0.0321207
934 | 0.0324654
935 | 0.03291241
936 | 0.03347791
937 | 0.03396717
938 | 0.03416831
939 | 0.03466928
940 | 0.03521327
941 | 0.03537187
942 | 0.03542401
943 | 0.03569999
944 | 0.0360011
945 | 0.03626845
946 | 0.03644118
947 | 0.03643211
948 | 0.03640674
949 | 0.03644531
950 | 0.0366379
951 | 0.03661361
952 | 0.03671525
953 | 0.0371723
954 | 0.0370602
955 | 0.03640787
956 | 0.0360115
957 | 0.03573961
958 | 0.03540942
959 | 0.0352985
960 | 0.03516741
961 | 0.03500677
962 | 0.03492418
963 | 0.03460562
964 | 0.03426028
965 | 0.03390896
966 | 0.03359833
967 | 0.03328777
968 | 0.03301338
969 | 0.03268388
970 | 0.03223287
971 | 0.03188737
972 | 0.03141287
973 | 0.03103253
974 | 0.03082871
975 | 0.03056819
976 | 0.030064
977 | 0.02973293
978 | 0.02951132
979 | 0.02922444
980 | 0.02870299
981 | 0.02834068
982 | 0.02797233
983 | 0.02785143
984 | 0.02755839
985 | 0.02703537
986 | 0.02680499
987 | 0.02653241
988 | 0.02620723
989 | 0.02587306
990 | 0.02574003
991 | 0.02544687
992 | 0.02521506
993 | 0.02485904
994 | 0.02461277
995 | 0.02449682
996 | 0.02427753
997 | 0.02416953
998 | 0.0238494
999 | 0.02370889
1000 | 0.02332875
1001 | 0.02316789
1002 | 0.02311396
1003 | 0.02308809
1004 | 0.0228163
1005 | 0.02281129
1006 | 0.0228557
1007 | 0.0225909
1008 | 0.02198286
1009 | 0.0218145
1010 | 0.02176289
1011 | 0.02195148
1012 | 0.02179527
1013 | 0.02153806
1014 | 0.0215587
1015 | 0.02143172
1016 | 0.02134811
1017 | 0.02132362
1018 | 0.0212271
1019 | 0.02104016
1020 | 0.02104217
1021 | 0.02106342
1022 | 0.02089589
1023 | 0.02084501
1024 | 0.02085119
1025 | 0.02080623
1026 | 0.02079853
1027 | 0.02081518
1028 | 0.02070511
1029 | 0.02075582
1030 | 0.02066367
1031 | 0.02085711
1032 | 0.02075595
1033 | 0.02068857
1034 | 0.02075686
1035 | 0.02077359
1036 | 0.0208713
1037 | 0.02089424
1038 | 0.02097689
1039 | 0.02099818
1040 | 0.02095107
1041 | 0.02111807
1042 | 0.0212301
1043 | 0.02123597
1044 | 0.02099584
1045 | 0.02100211
1046 | 0.02114831
1047 | 0.02133237
1048 | 0.0214453
1049 | 0.02154395
1050 | 0.02162449
1051 | 0.02166355
1052 | 0.02173776
1053 | 0.02190508
1054 | 0.02199883
1055 | 0.02203314
1056 | 0.02219129
1057 | 0.0224358
1058 | 0.02241961
1059 | 0.02252552
1060 | 0.02241526
1061 | 0.02282829
1062 | 0.02307901
1063 | 0.02317569
1064 | 0.02332796
1065 | 0.02361255
1066 | 0.0232085
1067 | 0.02344861
1068 | 0.02382362
1069 | 0.02410012
1070 | 0.02411072
1071 | 0.02429623
1072 | 0.02463528
1073 | 0.02467935
1074 | 0.02473565
1075 | 0.0250868
1076 | 0.02522471
1077 | 0.02550261
1078 | 0.02576332
1079 | 0.02606822
1080 | 0.02636089
1081 | 0.02614989
1082 | 0.02643719
1083 | 0.02685523
1084 | 0.02711915
1085 | 0.02742779
1086 | 0.02758867
1087 | 0.02792681
1088 | 0.02825637
1089 | 0.02861658
1090 | 0.02868039
1091 | 0.02917365
1092 | 0.02952159
1093 | 0.0299581
1094 | 0.03016556
1095 | 0.03066533
1096 | 0.03107896
1097 | 0.03198998
1098 | 0.03250051
1099 | 0.03404468
1100 | 0.03485632