## Data
200 | 5.918268e-06
201 | 1.152372e-05
202 | 2.343762e-06
203 | -9.055489e-06
204 | -8.522517e-06
205 | -3.542446e-06
206 | -2.219865e-06
207 | -7.045404e-06
208 | -9.038673e-06
209 | -1.030919e-05
210 | -1.027623e-05
211 | -7.862198e-06
212 | -1.022547e-05
213 | -1.168045e-05
214 | -9.085564e-06
215 | -1.280698e-05
216 | -1.326921e-05
217 | -1.37202e-05
218 | -1.113682e-05
219 | -8.772681e-06
220 | -1.176489e-05
221 | -1.318833e-05
222 | -1.325658e-05
223 | -1.553324e-05
224 | -1.548701e-05
225 | -1.209036e-05
226 | -1.072316e-05
227 | -1.117613e-05
228 | -1.36307e-05
229 | -1.427075e-05
230 | -1.177067e-05
231 | -1.156424e-05
232 | -1.117044e-05
233 | -1.171312e-05
234 | -1.32054e-05
235 | -1.150017e-05
236 | -9.323938e-06
237 | -1.044147e-05
238 | -1.258705e-05
239 | -1.125247e-05
240 | -1.001793e-05
241 | -9.351348e-06
242 | -1.082979e-05
243 | -1.117953e-05
244 | -1.077901e-05
245 | -1.121052e-05
246 | -9.794029e-06
247 | -9.303793e-06
248 | -1.065371e-05
249 | -9.893767e-06
250 | -8.317108e-06
251 | -1.140182e-05
252 | -1.055561e-05
253 | -8.808548e-06
254 | -1.042884e-05
255 | -1.087575e-05
256 | -1.113997e-05
257 | -1.040845e-05
258 | -1.103671e-05
259 | -9.945731e-06
260 | -1.048438e-05
261 | -1.175383e-05
262 | -1.220742e-05
263 | -1.094489e-05
264 | -9.498696e-06
265 | -8.956975e-06
266 | -1.041293e-05
267 | -1.105524e-05
268 | -1.160168e-05
269 | -1.088263e-05
270 | -9.438471e-06
271 | -9.986019e-06
272 | -9.621383e-06
273 | -1.117554e-05
274 | -1.11778e-05
275 | -8.90648e-06
276 | -8.181234e-06
277 | -1.072084e-05
278 | -1.154248e-05
279 | -9.544783e-06
280 | -1.099612e-05
281 | -1.363616e-05
282 | -1.045846e-05
283 | -8.544488e-06
284 | -7.270284e-06
285 | -7.724901e-06
286 | -9.538262e-06
287 | -1.199306e-05
288 | -9.087605e-06
289 | -7.901661e-06
290 | -7.716211e-06
291 | -9.262166e-06
292 | -1.107693e-05
293 | -1.262371e-05
294 | -8.625771e-06
295 | -8.072407e-06
296 | -1.088541e-05
297 | -1.088092e-05
298 | -1.061273e-05
299 | -1.097432e-05
300 | -9.793079e-06
301 | -9.601911e-06
302 | -1.005136e-05
303 | -9.598217e-06
304 | -8.966698e-06
305 | -1.041782e-05
306 | -7.606002e-06
307 | -8.501669e-06
308 | -1.203002e-05
309 | -1.211536e-05
310 | -7.870834e-06
311 | -7.783043e-06
312 | -8.594858e-06
313 | -1.175253e-05
314 | -1.129443e-05
315 | -9.120919e-06
316 | -1.228304e-05
317 | -1.219173e-05
318 | -9.299052e-06
319 | -1.119298e-05
320 | -7.498266e-06
321 | -1.309271e-05
322 | -1.037576e-05
323 | -1.515243e-05
324 | -1.514697e-05
325 | -6.223226e-06
326 | -8.11999e-07
327 | 3.335532e-06
328 | 1.459447e-05
329 | 3.708569e-05
330 | 5.349456e-05
331 | 7.666952e-05
332 | 0.0001149062
333 | 0.0001503761
334 | 0.0001884018
335 | 0.0002332659
336 | 0.000297482
337 | 0.0004048209
338 | 0.000535536
339 | 0.0006724763
340 | 0.0008017014
341 | 0.0008480881
342 | 0.0007834411
343 | 0.0006301101
344 | 0.0004522816
345 | 0.00032851
346 | 0.0002534953
347 | 0.0002084366
348 | 0.0001613094
349 | 0.0001111068
350 | 7.617507e-05
351 | 4.995345e-05
352 | 3.809045e-05
353 | 3.269727e-05
354 | 3.367861e-05
355 | 3.297151e-05
356 | 4.798325e-05
357 | 5.255782e-05
358 | 4.490446e-05
359 | 3.373707e-05
360 | 2.02574e-05
361 | 1.498156e-05
362 | 1.828796e-05
363 | 1.409751e-05
364 | 1.16879e-05
365 | 1.736922e-05
366 | 2.788309e-05
367 | 3.180735e-05
368 | 3.741902e-05
369 | 3.279077e-05
370 | 2.503642e-05
371 | 1.372102e-05
372 | 9.711544e-06
373 | 1.050196e-05
374 | 7.121891e-06
375 | 9.796408e-06
376 | -3.028285e-06
377 | 3.290774e-06
378 | 1.879665e-05
379 | 3.569097e-05
380 | 4.323265e-05
381 | 3.930345e-05
382 | 3.592745e-05
383 | 3.040879e-05
384 | 2.180989e-05
385 | 2.038806e-05
386 | 2.046458e-05
387 | 1.807324e-05
388 | 2.292917e-05
389 | 2.984672e-05
390 | 3.904019e-05
391 | 5.817224e-05
392 | 9.134338e-05
393 | 0.0001495651
394 | 0.0002243743
395 | 0.000283961
396 | 0.0002916709
397 | 0.0002476353
398 | 0.0001949656
399 | 0.0001561579
400 | 0.0001335071
401 | 0.0001127482
402 | 9.715556e-05
403 | 8.780626e-05
404 | 7.840867e-05
405 | 6.83821e-05
406 | 6.075199e-05
407 | 5.164137e-05
408 | 4.668866e-05
409 | 4.191281e-05
410 | 3.792478e-05
411 | 3.385592e-05
412 | 3.369103e-05
413 | 3.097566e-05
414 | 3.03326e-05
415 | 3.569522e-05
416 | 3.611379e-05
417 | 4.673662e-05
418 | 5.135505e-05
419 | 6.306556e-05
420 | 7.609417e-05
421 | 9.13739e-05
422 | 0.0001137931
423 | 0.0001517373
424 | 0.0002044439
425 | 0.0002796923
426 | 0.0004005769
427 | 0.0005739135
428 | 0.0008648989
429 | 0.001338785
430 | 0.002143045
431 | 0.003572817
432 | 0.006213769
433 | 0.01134723
434 | 0.02180848
435 | 0.04325487
436 | 0.09061516
437 | 0.1847923
438 | 0.3449537
439 | 0.5520599
440 | 0.7457038
441 | 0.8745287
442 | 0.9377791
443 | 0.9664446
444 | 0.9792958
445 | 0.9853481
446 | 0.9856503
447 | 0.9840338
448 | 0.9814916
449 | 0.9809141
450 | 0.9819846
451 | 0.9846359
452 | 0.9849522
453 | 0.9841058
454 | 0.9800202
455 | 0.9748358
456 | 0.968896
457 | 0.9637772
458 | 0.9601164
459 | 0.9592543
460 | 0.9617706
461 | 0.9661818
462 | 0.9712415
463 | 0.9771732
464 | 0.9808696
465 | 0.9830209
466 | 0.9838952
467 | 0.981824
468 | 0.9797094
469 | 0.9792098
470 | 0.9769519
471 | 0.9773603
472 | 0.9774066
473 | 0.9792368
474 | 0.9814622
475 | 0.9841967
476 | 0.9849054
477 | 0.9853224
478 | 0.9843662
479 | 0.9818901
480 | 0.9787152
481 | 0.9762362
482 | 0.9721075
483 | 0.9690656
484 | 0.9680498
485 | 0.9679195
486 | 0.9693259
487 | 0.9721132
488 | 0.9743986
489 | 0.9780295
490 | 0.9825642
491 | 0.9854325
492 | 0.9876626
493 | 0.9897377
494 | 0.9886258
495 | 0.9883458
496 | 0.9861072
497 | 0.983792
498 | 0.9811209
499 | 0.9798861
500 | 0.9777232
501 | 0.9781212
502 | 0.9780672
503 | 0.978793
504 | 0.9800682
505 | 0.9829574
506 | 0.9847614
507 | 0.9868373
508 | 0.9881041
509 | 0.9886917
510 | 0.9889005
511 | 0.9888049
512 | 0.9875882
513 | 0.9862118
514 | 0.9837586
515 | 0.982076
516 | 0.9814985
517 | 0.980644
518 | 0.9798817
519 | 0.9798136
520 | 0.9802948
521 | 0.9818121
522 | 0.9835455
523 | 0.9855163
524 | 0.9872753
525 | 0.988544
526 | 0.9886353
527 | 0.9886609
528 | 0.9888512
529 | 0.9882759
530 | 0.9869047
531 | 0.9849419
532 | 0.9819714
533 | 0.9801338
534 | 0.9790552
535 | 0.9769588
536 | 0.9756677
537 | 0.975215
538 | 0.9744346
539 | 0.9748737
540 | 0.9766346
541 | 0.9782037
542 | 0.9800769
543 | 0.9819457
544 | 0.9837044
545 | 0.9849706
546 | 0.9868298
547 | 0.988414
548 | 0.9892819
549 | 0.9893295
550 | 0.9882479
551 | 0.9871825
552 | 0.9863039
553 | 0.9855232
554 | 0.9846165
555 | 0.9836385
556 | 0.9825658
557 | 0.9814652
558 | 0.9804519
559 | 0.9805045
560 | 0.9815689
561 | 0.9826537
562 | 0.9837363
563 | 0.984524
564 | 0.9862719
565 | 0.988251
566 | 0.9885492
567 | 0.9887492
568 | 0.9892511
569 | 0.9893104
570 | 0.9886613
571 | 0.9876862
572 | 0.9862239
573 | 0.9838865
574 | 0.9818068
575 | 0.9799877
576 | 0.9781488
577 | 0.976205
578 | 0.9734665
579 | 0.9713727
580 | 0.9700655
581 | 0.9692599
582 | 0.9696704
583 | 0.9699815
584 | 0.9691426
585 | 0.9700209
586 | 0.9717124
587 | 0.9727232
588 | 0.9740975
589 | 0.9766823
590 | 0.9781817
591 | 0.9787939
592 | 0.979464
593 | 0.9806853
594 | 0.9812345
595 | 0.9812847
596 | 0.9808095
597 | 0.9802021
598 | 0.9794579
599 | 0.9782248
600 | 0.9768113
601 | 0.9759333
602 | 0.9745161
603 | 0.9725206
604 | 0.971249
605 | 0.9707891
606 | 0.9701138
607 | 0.9704374
608 | 0.9704315
609 | 0.9709026
610 | 0.972054
611 | 0.9723043
612 | 0.9729912
613 | 0.9746259
614 | 0.9759464
615 | 0.9773234
616 | 0.9776421
617 | 0.9788061
618 | 0.9798368
619 | 0.9803194
620 | 0.9804394
621 | 0.9808323
622 | 0.9805611
623 | 0.979862
624 | 0.9788015
625 | 0.9776996
626 | 0.9772851
627 | 0.9763029
628 | 0.9744757
629 | 0.9737703
630 | 0.9740431
631 | 0.9728756
632 | 0.9719186
633 | 0.9721408
634 | 0.9714499
635 | 0.9716396
636 | 0.9719834
637 | 0.9725916
638 | 0.9732941
639 | 0.9739212
640 | 0.974483
641 | 0.9754126
642 | 0.9764286
643 | 0.9768687
644 | 0.97764
645 | 0.9782072
646 | 0.977684
647 | 0.9783666
648 | 0.9780445
649 | 0.9772715
650 | 0.976606
651 | 0.976443
652 | 0.9754405
653 | 0.975423
654 | 0.9754397
655 | 0.9749441
656 | 0.9747618
657 | 0.9745745
658 | 0.9748942
659 | 0.9748048
660 | 0.975472
661 | 0.9769809
662 | 0.9772649
663 | 0.9775843
664 | 0.9782901
665 | 0.978982
666 | 0.9797692
667 | 0.981469
668 | 0.9816629
669 | 0.980207
670 | 0.9819606
671 | 0.9816496
672 | 0.9812564
673 | 0.9820539
674 | 0.9815984
675 | 0.9808464
676 | 0.9812127
677 | 0.9810772
678 | 0.9804555
679 | 0.9825356
680 | 0.9836561
681 | 0.9833285
682 | 0.9831879
683 | 0.9804952
684 | 0.9760999
685 | 0.9694629
686 | 0.9575412
687 | 0.9400771
688 | 0.9166459
689 | 0.8849753
690 | 0.8439748
691 | 0.7978005
692 | 0.744427
693 | 0.6844478
694 | 0.6205112
695 | 0.5557271
696 | 0.4921544
697 | 0.4316911
698 | 0.3754221
699 | 0.3253035
700 | 0.2811732
701 | 0.2421789
702 | 0.2089191
703 | 0.1797729
704 | 0.1551511
705 | 0.133802
706 | 0.1158243
707 | 0.1007461
708 | 0.08771524
709 | 0.07664236
710 | 0.06732427
711 | 0.05937583
712 | 0.05261654
713 | 0.04657336
714 | 0.04154889
715 | 0.0371268
716 | 0.03324478
717 | 0.02987984
718 | 0.02696509
719 | 0.02445946
720 | 0.0222596
721 | 0.02034024
722 | 0.01858074
723 | 0.01707525
724 | 0.01571851
725 | 0.01447928
726 | 0.01340872
727 | 0.01243955
728 | 0.01155908
729 | 0.01080201
730 | 0.01010592
731 | 0.009497014
732 | 0.008922014
733 | 0.008397915
734 | 0.007937584
735 | 0.007510447
736 | 0.007114396
737 | 0.006754471
738 | 0.006430361
739 | 0.006148981
740 | 0.0058686
741 | 0.005626108
742 | 0.00541077
743 | 0.005184877
744 | 0.005006863
745 | 0.00482176
746 | 0.004650778
747 | 0.004504154
748 | 0.004361962
749 | 0.00421996
750 | 0.004106821
751 | 0.003995853
752 | 0.003896045
753 | 0.00378525
754 | 0.003692581
755 | 0.003596385
756 | 0.003515994
757 | 0.003436623
758 | 0.003361037
759 | 0.003302572
760 | 0.003230462
761 | 0.003172039
762 | 0.003111875
763 | 0.003050035
764 | 0.002994453
765 | 0.002944152
766 | 0.002897314
767 | 0.002837881
768 | 0.002795238
769 | 0.002741393
770 | 0.002702192
771 | 0.002664787
772 | 0.002611164
773 | 0.002574019
774 | 0.002529485
775 | 0.002489535
776 | 0.002442486
777 | 0.0023974
778 | 0.002355139
779 | 0.002328978
780 | 0.002279873
781 | 0.002250307
782 | 0.002206144
783 | 0.002166225
784 | 0.002130288
785 | 0.00209771
786 | 0.002062653
787 | 0.002023567
788 | 0.001990199
789 | 0.001961501
790 | 0.00192675
791 | 0.00189126
792 | 0.001866457
793 | 0.001832268
794 | 0.001805983
795 | 0.001782165
796 | 0.001766932
797 | 0.001727962
798 | 0.001704923
799 | 0.001678118
800 | 0.00165136
801 | 0.001634721
802 | 0.001616296
803 | 0.001589202
804 | 0.001585652
805 | 0.00157855
806 | 0.001557645
807 | 0.001532441
808 | 0.001524407
809 | 0.001517484
810 | 0.001494699
811 | 0.001486421
812 | 0.001481992
813 | 0.001474835
814 | 0.001471868
815 | 0.001462574
816 | 0.001460383
817 | 0.001465913
818 | 0.001455408
819 | 0.001455781
820 | 0.001461309
821 | 0.001464774
822 | 0.001472508
823 | 0.001482453
824 | 0.001479295
825 | 0.001489734
826 | 0.001492823
827 | 0.001510951
828 | 0.00152828
829 | 0.001538554
830 | 0.001541556
831 | 0.001559734
832 | 0.001585001
833 | 0.001615661
834 | 0.001649409
835 | 0.001661693
836 | 0.001694657
837 | 0.00171429
838 | 0.001742983
839 | 0.001790668
840 | 0.001828607
841 | 0.001857502
842 | 0.001895048
843 | 0.001950637
844 | 0.001985455
845 | 0.002048208
846 | 0.002109798
847 | 0.002164007
848 | 0.002230599
849 | 0.002313841
850 | 0.002381044
851 | 0.002463607
852 | 0.002530338
853 | 0.002618321
854 | 0.002708741
855 | 0.002813429
856 | 0.002897819
857 | 0.002992274
858 | 0.003090987
859 | 0.003265573
860 | 0.003454554
861 | 0.003605605
862 | 0.003759416
863 | 0.003917953
864 | 0.004125359
865 | 0.004317509
866 | 0.00447778
867 | 0.004696548
868 | 0.004978721
869 | 0.005237198
870 | 0.00552708
871 | 0.005823726
872 | 0.006154687
873 | 0.00650924
874 | 0.006928859
875 | 0.007337763
876 | 0.007842948
877 | 0.00833165
878 | 0.008885327
879 | 0.009434731
880 | 0.01000424
881 | 0.01054306
882 | 0.01117689
883 | 0.01190803
884 | 0.01274703
885 | 0.01360566
886 | 0.01452705
887 | 0.01551842
888 | 0.0166478
889 | 0.01757257
890 | 0.01850827
891 | 0.01956515
892 | 0.02086556
893 | 0.02235457
894 | 0.02394827
895 | 0.02542403
896 | 0.02690439
897 | 0.02863953
898 | 0.03038532
899 | 0.03219614
900 | 0.03414472
901 | 0.03630064
902 | 0.03841305
903 | 0.04050041
904 | 0.04295578
905 | 0.0455597
906 | 0.04767387
907 | 0.04964171
908 | 0.05170648
909 | 0.05392968
910 | 0.05642906
911 | 0.05903999
912 | 0.06193122
913 | 0.06493022
914 | 0.0682462
915 | 0.07153115
916 | 0.07453615
917 | 0.07765253
918 | 0.08099558
919 | 0.08507589
920 | 0.08878666
921 | 0.09205128
922 | 0.09584183
923 | 0.09959488
924 | 0.1041304
925 | 0.1089656
926 | 0.1139953
927 | 0.1191838
928 | 0.1239876
929 | 0.1296816
930 | 0.136232
931 | 0.1429531
932 | 0.1496809
933 | 0.1571983
934 | 0.1664062
935 | 0.1764725
936 | 0.1856813
937 | 0.1960445
938 | 0.2088824
939 | 0.2229512
940 | 0.2368859
941 | 0.2514602
942 | 0.268987
943 | 0.2902414
944 | 0.3128673
945 | 0.3353784
946 | 0.3616696
947 | 0.3914256
948 | 0.4238904
949 | 0.4580948
950 | 0.4930732
951 | 0.532319
952 | 0.5762611
953 | 0.6232307
954 | 0.6676498
955 | 0.7207978
956 | 0.775726
957 | 0.8205663
958 | 0.8518661
959 | 0.8767496
960 | 0.8943473
961 | 0.9185624
962 | 0.9429094
963 | 0.9471713
964 | 0.9354447
965 | 0.9178404
966 | 0.8927014
967 | 0.861524
968 | 0.8297957
969 | 0.7923437
970 | 0.750585
971 | 0.7127121
972 | 0.6756165
973 | 0.6415177
974 | 0.6068888
975 | 0.5709755
976 | 0.5443475
977 | 0.5151935
978 | 0.484569
979 | 0.4625438
980 | 0.4388218
981 | 0.4189017
982 | 0.3992581
983 | 0.3823914
984 | 0.366219
985 | 0.3543749
986 | 0.3429042
987 | 0.3291668
988 | 0.3176316
989 | 0.3089823
990 | 0.3004903
991 | 0.2923451
992 | 0.2862779
993 | 0.2805103
994 | 0.2743233
995 | 0.2702907
996 | 0.2651488
997 | 0.261969
998 | 0.2587751
999 | 0.2573804
1000 | 0.2557749
1001 | 0.2527188
1002 | 0.250687
1003 | 0.2499756
1004 | 0.250316
1005 | 0.2496976
1006 | 0.2513566
1007 | 0.253581
1008 | 0.2542339
1009 | 0.2539329
1010 | 0.2509786
1011 | 0.2536895
1012 | 0.2599606
1013 | 0.2631711
1014 | 0.2669395
1015 | 0.2707367
1016 | 0.274227
1017 | 0.2794097
1018 | 0.2831978
1019 | 0.2902972
1020 | 0.2948386
1021 | 0.3031538
1022 | 0.3105508
1023 | 0.3190102
1024 | 0.3271348
1025 | 0.3346839
1026 | 0.342448
1027 | 0.3539404
1028 | 0.3658087
1029 | 0.3762943
1030 | 0.388903
1031 | 0.4010164
1032 | 0.4126598
1033 | 0.426745
1034 | 0.4398952
1035 | 0.4611484
1036 | 0.4757929
1037 | 0.4896968
1038 | 0.5056641
1039 | 0.5311168
1040 | 0.5500305
1041 | 0.5740967
1042 | 0.5940027
1043 | 0.6072692
1044 | 0.6179974
1045 | 0.6436858
1046 | 0.6693369
1047 | 0.6902208
1048 | 0.7091343
1049 | 0.7393436
1050 | 0.7618436
1051 | 0.7772475
1052 | 0.801755
1053 | 0.8135255
1054 | 0.8382379
1055 | 0.855672
1056 | 0.8719217
1057 | 0.8764623
1058 | 0.8943556
1059 | 0.8960978
1060 | 0.9107462
1061 | 0.9173495
1062 | 0.9222865
1063 | 0.9303209
1064 | 0.9351996
1065 | 0.9206524
1066 | 0.9056137
1067 | 0.9059671
1068 | 0.9115381
1069 | 0.9042476
1070 | 0.8957166
1071 | 0.8878991
1072 | 0.8861637
1073 | 0.867854
1074 | 0.8594361
1075 | 0.8451399
1076 | 0.8380578
1077 | 0.8255298
1078 | 0.8195396
1079 | 0.8103996
1080 | 0.7963015
1081 | 0.7783744
1082 | 0.7855047
1083 | 0.7680301
1084 | 0.7571996
1085 | 0.7536091
1086 | 0.7515533
1087 | 0.7386349
1088 | 0.7255673
1089 | 0.7219605
1090 | 0.7148718
1091 | 0.7046152
1092 | 0.7039101
1093 | 0.699812
1094 | 0.6979241
1095 | 0.6875402
1096 | 0.6907127
1097 | 0.6917137
1098 | 0.6843277
1099 | 0.676034
1100 | 0.6771246