## Data
200 | -1.339756e-05
201 | -1.430527e-05
202 | -1.040507e-05
203 | -1.018375e-05
204 | -8.837001e-06
205 | -9.427972e-06
206 | -1.041871e-05
207 | -8.168329e-06
208 | -4.827705e-06
209 | -5.312364e-06
210 | -4.29598e-06
211 | -3.888393e-06
212 | -5.370163e-06
213 | -5.554713e-06
214 | -6.134973e-06
215 | -7.990955e-06
216 | -6.200287e-06
217 | -4.025158e-06
218 | -3.523503e-06
219 | -5.468041e-06
220 | -6.038541e-06
221 | -4.953384e-06
222 | -6.103179e-06
223 | -3.574306e-06
224 | -2.023385e-06
225 | -4.035431e-06
226 | -4.505897e-06
227 | -4.495881e-06
228 | -3.723873e-06
229 | -3.336652e-06
230 | -3.329201e-06
231 | -2.279256e-06
232 | 0
233 | 3.788784e-07
234 | -2.931698e-06
235 | -3.964857e-06
236 | -1.602709e-06
237 | -1.695231e-06
238 | -4.701544e-07
239 | 1.59664e-06
240 | 4.691708e-07
241 | -2.810023e-06
242 | -2.523398e-06
243 | -6.529108e-07
244 | 9.306931e-08
245 | -1.114033e-06
246 | -1.851524e-06
247 | -3.87353e-06
248 | -5.241336e-06
249 | -2.752005e-06
250 | -2.744601e-07
251 | -9.130769e-07
252 | -1.276451e-06
253 | -2.365916e-06
254 | -3.362316e-06
255 | -1.27123e-06
256 | -9.071622e-07
257 | -2.719519e-07
258 | 2.718134e-07
259 | -9.054885e-07
260 | -4.796093e-06
261 | -3.167138e-06
262 | -6.337326e-07
263 | -9.062521e-07
264 | -1.631724e-06
265 | -3.626433e-07
266 | -1.813873e-07
267 | -1.995171e-06
268 | -2.268517e-06
269 | -9.084122e-07
270 | 1.817948e-07
271 | 1.818535e-07
272 | 9.094017e-08
273 | -2.454611e-06
274 | -2.547082e-06
275 | -1.546592e-06
276 | -1.820599e-07
277 | 1.820869e-07
278 | 3.641215e-07
279 | 5.461888e-07
280 | 7.282271e-07
281 | -3.641051e-07
282 | -2.731437e-07
283 | -5.462549e-07
284 | 2.366721e-06
285 | 1.546656e-06
286 | -7.278734e-07
287 | -1.818953e-06
288 | 0
289 | 8.186663e-07
290 | -1.273572e-06
291 | -8.184476e-07
292 | 3.635987e-07
293 | 3.634107e-07
294 | -8.17769e-07
295 | 3.63441e-07
296 | -6.358832e-07
297 | 1.816182e-06
298 | 8.169777e-07
299 | 1.814387e-07
300 | -9.07697e-08
301 | 1.452545e-06
302 | 9.073696e-08
303 | 2.722456e-07
304 | 7.255737e-07
305 | -7.24963e-07
306 | -1.44955e-06
307 | -1.902539e-06
308 | 1.539008e-06
309 | 1.810364e-06
310 | -3.621924e-07
311 | -9.954596e-07
312 | -2.714577e-07
313 | 2.351912e-06
314 | 1.356616e-06
315 | -1.627667e-06
316 | 1.899264e-06
317 | -1.80835e-07
318 | -1.809648e-06
319 | -3.259443e-06
320 | -2.35129e-06
321 | 2.714246e-07
322 | -3.618994e-06
323 | -1.628289e-06
324 | -9.945544e-07
325 | -8.133805e-07
326 | 2.709763e-07
327 | 3.614135e-07
328 | 6.322559e-07
329 | 3.881456e-06
330 | 7.038246e-06
331 | 1.407881e-05
332 | 2.724423e-05
333 | 5.03337e-05
334 | 8.381866e-05
335 | 0.0001297028
336 | 0.000182896
337 | 0.0002226385
338 | 0.0002597813
339 | 0.0003168832
340 | 0.0004233146
341 | 0.0005570569
342 | 0.0007248571
343 | 0.001030074
344 | 0.001798244
345 | 0.003534632
346 | 0.006476951
347 | 0.01053521
348 | 0.01549214
349 | 0.01967111
350 | 0.02050979
351 | 0.0186913
352 | 0.01824145
353 | 0.02319323
354 | 0.03429905
355 | 0.04649157
356 | 0.05632052
357 | 0.07532898
358 | 0.1057413
359 | 0.1140865
360 | 0.08116896
361 | 0.04331836
362 | 0.02764502
363 | 0.02984027
364 | 0.04918642
365 | 0.09481394
366 | 0.1486833
367 | 0.1511667
368 | 0.08782455
369 | 0.02813318
370 | 0.006841287
371 | 0.002318885
372 | 0.001189195
373 | 0.0008051891
374 | 0.0007167981
375 | 0.0006982716
376 | 0.0005970256
377 | 0.0003858735
378 | 0.0001841232
379 | 7.147351e-05
380 | 3.649945e-05
381 | 1.789722e-05
382 | 1.432171e-05
383 | 1.032323e-05
384 | 1.06708e-05
385 | 8.181469e-06
386 | 1.013749e-05
387 | 1.35955e-05
388 | 2.26503e-05
389 | 2.665819e-05
390 | 2.290243e-05
391 | 1.712546e-05
392 | 1.180064e-05
393 | 9.760231e-06
394 | 6.117493e-06
395 | 4.169152e-06
396 | 2.126714e-06
397 | 4.875637e-06
398 | 9.036264e-06
399 | 8.681385e-06
400 | 5.313069e-06
401 | 6.018754e-06
402 | 3.982378e-06
403 | 2.5656e-06
404 | -1.238428e-06
405 | -1.680317e-06
406 | -1.767253e-07
407 | 1.149075e-06
408 | -3.531837e-07
409 | -1.325885e-06
410 | 1.765838e-07
411 | -1.765151e-07
412 | 1.147909e-06
413 | -1.235869e-06
414 | 1.500136e-06
415 | 3.264736e-06
416 | 1.674484e-06
417 | 0
418 | 2.555156e-06
419 | 1.762221e-06
420 | 2.113315e-06
421 | -7.046619e-07
422 | 0
423 | 1.758927e-07
424 | 2.022611e-06
425 | -3.165722e-06
426 | 1.758083e-06
427 | 1.493857e-06
428 | -1.757037e-06
429 | -1.581006e-06
430 | 9.656527e-07
431 | -1.140918e-06
432 | 1.22808e-06
433 | 2.192668e-06
434 | 3.945176e-06
435 | 3.507079e-06
436 | 3.679955e-06
437 | 2.714649e-06
438 | 5.600058e-06
439 | 2.188136e-06
440 | 9.623348e-07
441 | 3.149497e-06
442 | -1.137006e-06
443 | 4.370575e-07
444 | 3.144721e-06
445 | 2.446267e-06
446 | -2.706767e-06
447 | 3.493498e-06
448 | 1.658597e-06
449 | 6.97844e-07
450 | 3.051895e-06
451 | 5.40624e-06
452 | 9.675406e-06
453 | 1.010806e-05
454 | 1.297905e-05
455 | 1.949975e-05
456 | 2.28028e-05
457 | 2.305497e-05
458 | 2.443125e-05
459 | 2.391871e-05
460 | 2.173899e-05
461 | 2.205908e-05
462 | 2.5361e-05
463 | 3.107774e-05
464 | 3.69565e-05
465 | 4.467157e-05
466 | 6.224529e-05
467 | 8.681086e-05
468 | 0.0001274478
469 | 0.0001926905
470 | 0.0003120578
471 | 0.000516599
472 | 0.0008637322
473 | 0.001370637
474 | 0.001965617
475 | 0.002509903
476 | 0.002859178
477 | 0.003044152
478 | 0.003211685
479 | 0.003492015
480 | 0.003987168
481 | 0.004799055
482 | 0.006153224
483 | 0.008360758
484 | 0.01202246
485 | 0.01825606
486 | 0.02908702
487 | 0.04811884
488 | 0.08122893
489 | 0.134001
490 | 0.2105363
491 | 0.306911
492 | 0.412735
493 | 0.5161901
494 | 0.6138219
495 | 0.7061254
496 | 0.7900857
497 | 0.8559686
498 | 0.8956175
499 | 0.906599
500 | 0.8959424
501 | 0.8761896
502 | 0.8586675
503 | 0.849905
504 | 0.8530789
505 | 0.8655764
506 | 0.8826594
507 | 0.8980224
508 | 0.903506
509 | 0.8940925
510 | 0.8666935
511 | 0.8197414
512 | 0.7553906
513 | 0.6743652
514 | 0.5781323
515 | 0.4740458
516 | 0.3707718
517 | 0.278209
518 | 0.204059
519 | 0.1481535
520 | 0.1076871
521 | 0.07883747
522 | 0.05837625
523 | 0.0436318
524 | 0.03278571
525 | 0.02455327
526 | 0.01823151
527 | 0.01340258
528 | 0.00973564
529 | 0.007008922
530 | 0.005022726
531 | 0.003610112
532 | 0.002604649
533 | 0.001891294
534 | 0.001390194
535 | 0.001035463
536 | 0.0007859417
537 | 0.0006082546
538 | 0.000477141
539 | 0.0003808562
540 | 0.0003097005
541 | 0.0002539925
542 | 0.0002126954
543 | 0.000181256
544 | 0.0001554268
545 | 0.000132421
546 | 0.0001141021
547 | 9.826111e-05
548 | 8.517916e-05
549 | 7.348567e-05
550 | 6.240742e-05
551 | 5.248891e-05
552 | 4.342044e-05
553 | 3.418424e-05
554 | 2.733883e-05
555 | 2.127808e-05
556 | 1.701104e-05
557 | 1.410114e-05
558 | 1.025465e-05
559 | 7.351274e-06
560 | 6.152934e-06
561 | 3.930308e-06
562 | 2.222197e-06
563 | 9.397465e-07
564 | 5.980204e-07
565 | 1.367443e-06
566 | 8.546485e-07
567 | -4.273117e-07
568 | 6.836194e-07
569 | 1.707891e-06
570 | -3.415646e-07
571 | 1.708813e-07
572 | 1.537458e-06
573 | -6.832694e-07
574 | -1.537654e-06
575 | 1.707647e-07
576 | 1.877886e-06
577 | 5.122768e-07
578 | -9.390131e-07
579 | -5.121881e-07
580 | -5.1228e-07
581 | 5.974069e-07
582 | 5.120336e-07
583 | -1.194916e-06
584 | -1.194512e-06
585 | 9.384209e-07
586 | 1.792072e-06
587 | 1.365372e-06
588 | 1.706372e-07
589 | -5.118254e-07
590 | -5.115331e-07
591 | 5.116081e-07
592 | 1.108583e-06
593 | 5.969954e-07
594 | 2.559108e-07
595 | -5.97249e-07
596 | -2.217454e-06
597 | -5.116819e-07
598 | 2.302584e-06
599 | 2.814366e-06
600 | 8.528483e-08
601 | -5.117487e-07
602 | 7.673852e-07
603 | -3.410239e-07
604 | 1.022864e-06
605 | 2.643603e-06
606 | 1.109169e-06
607 | -9.383733e-07
608 | -9.38032e-07
609 | 3.41151e-07
610 | 2.557935e-06
611 | 1.535362e-06
612 | -8.532076e-08
613 | 7.676622e-07
614 | 1.279102e-06
615 | -4.264637e-07
616 | -8.532984e-07
617 | 5.119036e-07
618 | 1.535375e-06
619 | 1.364311e-06
620 | 3.411515e-07
621 | 5.973224e-07
622 | 1.705887e-06
623 | -1.02325e-06
624 | -1.108668e-06
625 | 1.705656e-07
626 | 6.822992e-07
627 | 2.98502e-06
628 | 6.821372e-07
629 | -7.674528e-07
630 | 1.705888e-07
631 | 8.52468e-07
632 | -4.261867e-07
633 | 3.411201e-07
634 | 1.704976e-07
635 | -7.672912e-07
636 | -1.279122e-06
637 | -1.619144e-06
638 | -9.373887e-07
639 | 6.817626e-07
640 | 1.703597e-06
641 | 4.260798e-07
642 | -1.107592e-06
643 | -7.667608e-07
644 | 2.044545e-06
645 | 3.407631e-06
646 | 8.512919e-08
647 | -2.554884e-07
648 | -2.554558e-07
649 | -1.277711e-06
650 | 3.321603e-06
651 | 2.809788e-06
652 | 6.808854e-07
653 | 8.511101e-08
654 | 5.956988e-07
655 | 1.106369e-06
656 | 2.468259e-06
657 | 2.042778e-06
658 | 6.806017e-07
659 | 3.40213e-07
660 | 1.615776e-06
661 | 1.446563e-06
662 | 2.978785e-06
663 | 2.041943e-06
664 | 3.742436e-06
665 | 2.976356e-06
666 | 2.805302e-06
667 | 2.550862e-06
668 | 3.486595e-06
669 | 7.139978e-06
670 | 7.396355e-06
671 | 7.904679e-06
672 | 7.811533e-06
673 | 1.307931e-05
674 | 1.614261e-05
675 | 1.851859e-05
676 | 2.114949e-05
677 | 2.887627e-05
678 | 3.487716e-05
679 | 4.082685e-05
680 | 4.964098e-05
681 | 6.179453e-05
682 | 6.919077e-05
683 | 7.799901e-05
684 | 8.755931e-05
685 | 0.0001029101
686 | 0.0001126683
687 | 0.0001287776
688 | 0.0001458526
689 | 0.0001588726
690 | 0.0001781492
691 | 0.0002001443
692 | 0.0002227443
693 | 0.0002489453
694 | 0.0002790265
695 | 0.0003179217
696 | 0.0003565181
697 | 0.0004094645
698 | 0.0004629214
699 | 0.0005313024
700 | 0.0006100009
701 | 0.0007029532
702 | 0.000810954
703 | 0.0009426511
704 | 0.001101856
705 | 0.001295511
706 | 0.001531865
707 | 0.001825015
708 | 0.002184273
709 | 0.002642072
710 | 0.003202108
711 | 0.003914786
712 | 0.004823535
713 | 0.00604359
714 | 0.007657699
715 | 0.00989804
716 | 0.01302751
717 | 0.01747308
718 | 0.02385796
719 | 0.03369429
720 | 0.04881048
721 | 0.07429461
722 | 0.1192368
723 | 0.1984492
724 | 0.3307398
725 | 0.5008322
726 | 0.6100017
727 | 0.576385
728 | 0.4492033
729 | 0.3263906
730 | 0.2401429
731 | 0.1852127
732 | 0.1497353
733 | 0.1263248
734 | 0.1103699
735 | 0.09918895
736 | 0.09134161
737 | 0.08596125
738 | 0.08228967
739 | 0.08036201
740 | 0.07948563
741 | 0.07978312
742 | 0.08098595
743 | 0.08329795
744 | 0.08661769
745 | 0.0911139
746 | 0.0969523
747 | 0.1042465
748 | 0.1131805
749 | 0.1241431
750 | 0.1373588
751 | 0.153522
752 | 0.1732927
753 | 0.1976777
754 | 0.2273215
755 | 0.2636985
756 | 0.3072132
757 | 0.3586131
758 | 0.4171263
759 | 0.4801825
760 | 0.5437353
761 | 0.6014501
762 | 0.6469879
763 | 0.6711399
764 | 0.6730568
765 | 0.6531953
766 | 0.6177508
767 | 0.574383
768 | 0.5272526
769 | 0.4828617
770 | 0.4425142
771 | 0.4064681
772 | 0.375247
773 | 0.3483724
774 | 0.3261533
775 | 0.3071523
776 | 0.2918034
777 | 0.2790522
778 | 0.2689034
779 | 0.2602312
780 | 0.2542879
781 | 0.2492009
782 | 0.2457506
783 | 0.2431738
784 | 0.2419824
785 | 0.2414871
786 | 0.2422447
787 | 0.2430309
788 | 0.2447935
789 | 0.2471509
790 | 0.2497346
791 | 0.2527502
792 | 0.2559108
793 | 0.2595659
794 | 0.2630642
795 | 0.266618
796 | 0.270074
797 | 0.2740278
798 | 0.2775035
799 | 0.2808636
800 | 0.2846489
801 | 0.2885041
802 | 0.2920085
803 | 0.2957659
804 | 0.2997205
805 | 0.3038417
806 | 0.3086287
807 | 0.3131072
808 | 0.3180216
809 | 0.3234127
810 | 0.3293683
811 | 0.3357265
812 | 0.3425469
813 | 0.3495891
814 | 0.3576676
815 | 0.3665713
816 | 0.3758139
817 | 0.3852381
818 | 0.3945689
819 | 0.4044107
820 | 0.4138796
821 | 0.4235378
822 | 0.4333985
823 | 0.4418338
824 | 0.4496911
825 | 0.4562718
826 | 0.4617151
827 | 0.4653636
828 | 0.4674982
829 | 0.4675492
830 | 0.4657119
831 | 0.4627905
832 | 0.4578717
833 | 0.4518831
834 | 0.444344
835 | 0.4363157
836 | 0.4272792
837 | 0.4176275
838 | 0.4076977
839 | 0.3992595
840 | 0.3897747
841 | 0.3811833
842 | 0.3732734
843 | 0.3664405
844 | 0.3598678
845 | 0.3541943
846 | 0.3491046
847 | 0.3457481
848 | 0.3433107
849 | 0.3420264
850 | 0.3422161
851 | 0.3423034
852 | 0.3443568
853 | 0.3475069
854 | 0.3524239
855 | 0.3580347
856 | 0.3659251
857 | 0.3744306
858 | 0.3849632
859 | 0.397095
860 | 0.4161836
861 | 0.4415887
862 | 0.4596069
863 | 0.4778055
864 | 0.5002316
865 | 0.5268092
866 | 0.5541906
867 | 0.5826133
868 | 0.611171
869 | 0.6434352
870 | 0.6733214
871 | 0.7042459
872 | 0.7284533
873 | 0.7485151
874 | 0.7708212
875 | 0.7855538
876 | 0.7918763
877 | 0.7964748
878 | 0.7917591
879 | 0.7790479
880 | 0.7618091
881 | 0.7420052
882 | 0.7229161
883 | 0.7028248
884 | 0.6746904
885 | 0.646055
886 | 0.6121836
887 | 0.5784584
888 | 0.5522628
889 | 0.5255312
890 | 0.502369
891 | 0.4813379
892 | 0.459687
893 | 0.4401857
894 | 0.4229101
895 | 0.4075701
896 | 0.3929906
897 | 0.3788311
898 | 0.3686016
899 | 0.3595782
900 | 0.3524123
901 | 0.3467188
902 | 0.3385127
903 | 0.333874
904 | 0.3313462
905 | 0.3296455
906 | 0.3291605
907 | 0.3289542
908 | 0.3294556
909 | 0.3310198
910 | 0.3330147
911 | 0.3372585
912 | 0.340346
913 | 0.3450344
914 | 0.3515882
915 | 0.3583328
916 | 0.3676019
917 | 0.3766651
918 | 0.3862395
919 | 0.395996
920 | 0.4039648
921 | 0.4144461
922 | 0.428674
923 | 0.44376
924 | 0.455897
925 | 0.4658833
926 | 0.4810806
927 | 0.4971951
928 | 0.5098521
929 | 0.5251325
930 | 0.5402146
931 | 0.5531465
932 | 0.5635963
933 | 0.5729207
934 | 0.5845408
935 | 0.5964038
936 | 0.606183
937 | 0.6102508
938 | 0.6152724
939 | 0.6189969
940 | 0.6214951
941 | 0.6244182
942 | 0.6225094
943 | 0.6148928
944 | 0.6146027
945 | 0.621435
946 | 0.6240209
947 | 0.6239198
948 | 0.6143831
949 | 0.6096467
950 | 0.6088822
951 | 0.6099027
952 | 0.6086577
953 | 0.6051342
954 | 0.6027271
955 | 0.6032578
956 | 0.6040974
957 | 0.6067768
958 | 0.61301
959 | 0.6145749
960 | 0.6169817
961 | 0.6243989
962 | 0.6291487
963 | 0.6335387
964 | 0.6448211
965 | 0.6574566
966 | 0.6613704
967 | 0.6692773
968 | 0.6812601
969 | 0.6957178
970 | 0.7042225
971 | 0.7139723
972 | 0.7272108
973 | 0.7427896
974 | 0.7564847
975 | 0.7623577
976 | 0.7703416
977 | 0.7793425
978 | 0.7952681
979 | 0.804734
980 | 0.8029327
981 | 0.8051353
982 | 0.8033513
983 | 0.8032102
984 | 0.8037407
985 | 0.7967368
986 | 0.7843933
987 | 0.7714778
988 | 0.7593091
989 | 0.7373852
990 | 0.7161565
991 | 0.6971786
992 | 0.6833996
993 | 0.6678565
994 | 0.6466444
995 | 0.6202602
996 | 0.5966918
997 | 0.581014
998 | 0.5616008
999 | 0.5413948
1000 | 0.5251031
1001 | 0.5075037
1002 | 0.4891712
1003 | 0.4701996
1004 | 0.459954
1005 | 0.4480437
1006 | 0.4323612
1007 | 0.4210544
1008 | 0.4099419
1009 | 0.4005899
1010 | 0.3914597
1011 | 0.3799368
1012 | 0.3705587
1013 | 0.3634395
1014 | 0.3589161
1015 | 0.3535546
1016 | 0.3471934
1017 | 0.3434188
1018 | 0.3422117
1019 | 0.3387491
1020 | 0.33661
1021 | 0.3329683
1022 | 0.3317312
1023 | 0.332459
1024 | 0.3302023
1025 | 0.3313985
1026 | 0.3341459
1027 | 0.3378876
1028 | 0.3410257
1029 | 0.3413456
1030 | 0.3447291
1031 | 0.3499189
1032 | 0.3567482
1033 | 0.3624714
1034 | 0.3663601
1035 | 0.3736058
1036 | 0.3796628
1037 | 0.3891384
1038 | 0.4026088
1039 | 0.4123307
1040 | 0.4210149
1041 | 0.4331186
1042 | 0.4435907
1043 | 0.4586568
1044 | 0.4730489
1045 | 0.4924237
1046 | 0.5056815
1047 | 0.5248619
1048 | 0.5417074
1049 | 0.5629731
1050 | 0.5779406
1051 | 0.6035197
1052 | 0.6362763
1053 | 0.651714
1054 | 0.6818987
1055 | 0.698607
1056 | 0.7226717
1057 | 0.7525498
1058 | 0.7790241
1059 | 0.8053628
1060 | 0.8293034
1061 | 0.8505644
1062 | 0.8703937
1063 | 0.8899963
1064 | 0.9091913
1065 | 0.9281169
1066 | 0.9374648
1067 | 0.9449801
1068 | 0.9515568
1069 | 0.9721556
1070 | 0.9738482
1071 | 0.9735408
1072 | 0.9698566
1073 | 0.9714353
1074 | 0.966922
1075 | 0.9467195
1076 | 0.936353
1077 | 0.9326266
1078 | 0.9177791
1079 | 0.9015942
1080 | 0.8872812
1081 | 0.8828582
1082 | 0.8734923
1083 | 0.8436179
1084 | 0.8322866
1085 | 0.8122647
1086 | 0.8004419
1087 | 0.7888018
1088 | 0.7807769
1089 | 0.7607579
1090 | 0.7595575
1091 | 0.7422567
1092 | 0.742897
1093 | 0.733503
1094 | 0.7285175
1095 | 0.7280566
1096 | 0.7310674
1097 | 0.7260395
1098 | 0.7260686
1099 | 0.7269516
1100 | 0.7471588